## Sheet1
Material | Coat/Functional Group | Diameter (nm) | Concentration (ug/ml) | Cell_Type | Cell_Source | Cell_Tissue | Cell_Morphology | Cell Line_P Cell | Time (hr) | Test | Molecular weight of metal oxide | Atomic number of metal | Number of metals | Number of oxygen atoms | Metal electronegativity | Period number of metal | Ionization energy1 | Ionization energy2 | Melting point/K | Boiling point/K | Cell_Viability (%)
SiO2 | None | 10 | 1 | RAW264.7 | Mouse | Ascites | Monocyte/Macrophage | L | 24 | CellTiterBlue | 60.084 | 14 | 1 | 2 | 1.9 | 3 | 786.5 | 1577.1 | 1687 | 3538 | 107.59 | 10.5402/2012/454072
SiO2 | None | 10 | 10 | RAW264.7 | Mouse | Ascites | Monocyte/Macrophage | L | 24 | CellTiterBlue | 60.084 | 14 | 1 | 2 | 1.9 | 3 | 786.5 | 1577.1 | 1687 | 3538 | 100.81 | 10.5402/2012/454072
SiO2 | None | 10 | 100 | RAW264.7 | Mouse | Ascites | Monocyte/Macrophage | L | 24 | CellTiterBlue | 60.084 | 14 | 1 | 2 | 1.9 | 3 | 786.5 | 1577.1 | 1687 | 3538 | 70.11 | 10.5402/2012/454072
SiO2 | None | 10 | 1000 | RAW264.7 | Mouse | Ascites | Monocyte/Macrophage | L | 24 | CellTiterBlue | 60.084 | 14 | 1 | 2 | 1.9 | 3 | 786.5 | 1577.1 | 1687 | 3538 | 22.617 | 10.5402/2012/454072
SiO2 | None | 10 | 1 | RAW264.7 | Mouse | Ascites | Monocyte/Macrophage | L | 24 | XTT | 60.084 | 14 | 1 | 2 | 1.9 | 3 | 786.5 | 1577.1 | 1687 | 3538 | 123.42 | 10.5402/2012/454072
SiO2 | None | 10 | 10 | RAW264.7 | Mouse | Ascites | Monocyte/Macrophage | L | 24 | XTT | 60.084 | 14 | 1 | 2 | 1.9 | 3 | 786.5 | 1577.1 | 1687 | 3538 | 114.38 | 10.5402/2012/454072
SiO2 | None | 10 | 100 | RAW264.7 | Mouse | Ascites | Monocyte/Macrophage | L | 24 | XTT | 60.084 | 14 | 1 | 2 | 1.9 | 3 | 786.5 | 1577.1 | 1687 | 3538 | 82.714 | 10.5402/2012/454072
SiO2 | None | 10 | 1000 | RAW264.7 | Mouse | Ascites | Monocyte/Macrophage | L | 24 | XTT | 60.084 | 14 | 1 | 2 | 1.9 | 3 | 786.5 | 1577.1 | 1687 | 3538 | 25.525 | 10.5402/2012/454072
SiO2 | None | 10 | 1 | RAW264.7 | Mouse | Ascites | Monocyte/Macrophage | L | 24 | Live/dead-staining | 60.084 | 14 | 1 | 2 | 1.9 | 3 | 786.5 | 1577.1 | 1687 | 3538 | 95.315 | 10.5402/2012/454072
SiO2 | None | 10 | 10 | RAW264.7 | Mouse | Ascites | Monocyte/Macrophage | L | 24 | Live/dead-staining | 60.084 | 14 | 1 | 2 | 1.9 | 3 | 786.5 | 1577.1 | 1687 | 3538 | 86.268 | 10.5402/2012/454072
SiO2 | None | 10 | 100 | RAW264.7 | Mouse | Ascites | Monocyte/Macrophage | L | 24 | Live/dead-staining | 60.084 | 14 | 1 | 2 | 1.9 | 3 | 786.5 | 1577.1 | 1687 | 3538 | 69.467 | 10.5402/2012/454072
SiO2 | None | 10 | 1000 | RAW264.7 | Mouse | Ascites | Monocyte/Macrophage | L | 24 | Live/dead-staining | 60.084 | 14 | 1 | 2 | 1.9 | 3 | 786.5 | 1577.1 | 1687 | 3538 | 9.6931 | 10.5402/2012/454072
SiO2 | None | 10 | 1 | RAW264.7 | Mouse | Ascites | Monocyte/Macrophage | L | 24 | Live/dead-staining | 60.084 | 14 | 1 | 2 | 1.9 | 3 | 786.5 | 1577.1 | 1687 | 3538 | 94.023 | 10.5402/2012/454072
SiO2 | None | 10 | 10 | RAW264.7 | Mouse | Ascites | Monocyte/Macrophage | L | 24 | Live/dead-staining | 60.084 | 14 | 1 | 2 | 1.9 | 3 | 786.5 | 1577.1 | 1687 | 3538 | 91.761 | 10.5402/2012/454072
SiO2 | None | 10 | 100 | RAW264.7 | Mouse | Ascites | Monocyte/Macrophage | L | 24 | Live/dead-staining | 60.084 | 14 | 1 | 2 | 1.9 | 3 | 786.5 | 1577.1 | 1687 | 3538 | 71.729 | 10.5402/2012/454072
SiO2 | None | 10 | 1000 | RAW264.7 | Mouse | Ascites | Monocyte/Macrophage | L | 24 | Live/dead-staining | 60.084 | 14 | 1 | 2 | 1.9 | 3 | 786.5 | 1577.1 | 1687 | 3538 | 44.265 | 10.5402/2012/454072
TiO2 | None | 50 | 0.008 | A431 | Human | Skin | Epithelial | L | 6 | MTT | 79.866 | 22 | 1 | 2 | 1.5 | 4 | 658.8 | 1309.8 | 1933 | 3560 | 99.883 | 10.1016/j.tiv.2010.11.008
TiO2 | None | 50 | 0.08 | A431 | Human | Skin | Epithelial | L | 6 | MTT | 79.866 | 22 | 1 | 2 | 1.5 | 4 | 658.8 | 1309.8 | 1933 | 3560 | 98.659 | 10.1016/j.tiv.2010.11.008
TiO2 | None | 50 | 0.8 | A431 | Human | Skin | Epithelial | L | 6 | MTT | 79.866 | 22 | 1 | 2 | 1.5 | 4 | 658.8 | 1309.8 | 1933 | 3560 | 96.91 | 10.1016/j.tiv.2010.11.008
TiO2 | None | 50 | 8 | A431 | Human | Skin | Epithelial | L | 6 | MTT | 79.866 | 22 | 1 | 2 | 1.5 | 4 | 658.8 | 1309.8 | 1933 | 3560 | 95.335 | 10.1016/j.tiv.2010.11.008
TiO2 | None | 50 | 80 | A431 | Human | Skin | Epithelial | L | 6 | MTT | 79.866 | 22 | 1 | 2 | 1.5 | 4 | 658.8 | 1309.8 | 1933 | 3560 | 93.061 | 10.1016/j.tiv.2010.11.008
TiO2 | None | 50 | 0.008 | A431 | Human | Skin | Epithelial | L | 24 | MTT | 79.866 | 22 | 1 | 2 | 1.5 | 4 | 658.8 | 1309.8 | 1933 | 3560 | 98.659 | 10.1016/j.tiv.2010.11.008
TiO2 | None | 50 | 0.08 | A431 | Human | Skin | Epithelial | L | 24 | MTT | 79.866 | 22 | 1 | 2 | 1.5 | 4 | 658.8 | 1309.8 | 1933 | 3560 | 99.883 | 10.1016/j.tiv.2010.11.008
TiO2 | None | 50 | 0.8 | A431 | Human | Skin | Epithelial | L | 24 | MTT | 79.866 | 22 | 1 | 2 | 1.5 | 4 | 658.8 | 1309.8 | 1933 | 3560 | 88.338 | 10.1016/j.tiv.2010.11.008
TiO2 | None | 50 | 8 | A431 | Human | Skin | Epithelial | L | 24 | MTT | 79.866 | 22 | 1 | 2 | 1.5 | 4 | 658.8 | 1309.8 | 1933 | 3560 | 83.44 | 10.1016/j.tiv.2010.11.008
TiO2 | None | 50 | 80 | A431 | Human | Skin | Epithelial | L | 24 | MTT | 79.866 | 22 | 1 | 2 | 1.5 | 4 | 658.8 | 1309.8 | 1933 | 3560 | 80.466 | 10.1016/j.tiv.2010.11.008
TiO2 | None | 50 | 0.008 | A431 | Human | Skin | Epithelial | L | 48 | MTT | 79.866 | 22 | 1 | 2 | 1.5 | 4 | 658.8 | 1309.8 | 1933 | 3560 | 97.609 | 10.1016/j.tiv.2010.11.008
TiO2 | None | 50 | 0.08 | A431 | Human | Skin | Epithelial | L | 48 | MTT | 79.866 | 22 | 1 | 2 | 1.5 | 4 | 658.8 | 1309.8 | 1933 | 3560 | 96.385 | 10.1016/j.tiv.2010.11.008
TiO2 | None | 50 | 0.8 | A431 | Human | Skin | Epithelial | L | 48 | MTT | 79.866 | 22 | 1 | 2 | 1.5 | 4 | 658.8 | 1309.8 | 1933 | 3560 | 85.015 | 10.1016/j.tiv.2010.11.008
TiO2 | None | 50 | 8 | A431 | Human | Skin | Epithelial | L | 48 | MTT | 79.866 | 22 | 1 | 2 | 1.5 | 4 | 658.8 | 1309.8 | 1933 | 3560 | 74.169 | 10.1016/j.tiv.2010.11.008
TiO2 | None | 50 | 80 | A431 | Human | Skin | Epithelial | L | 48 | MTT | 79.866 | 22 | 1 | 2 | 1.5 | 4 | 658.8 | 1309.8 | 1933 | 3560 | 68.222 | 10.1016/j.tiv.2010.11.008
TiO2 | None | 50 | 0.008 | A431 | Human | Skin | Epithelial | L | 6 | Neutral-Red | 79.866 | 22 | 1 | 2 | 1.5 | 4 | 658.8 | 1309.8 | 1933 | 3560 | 98.754 | 10.1016/j.tiv.2010.11.008
TiO2 | None | 50 | 0.08 | A431 | Human | Skin | Epithelial | L | 6 | Neutral-Red | 79.866 | 22 | 1 | 2 | 1.5 | 4 | 658.8 | 1309.8 | 1933 | 3560 | 99.344 | 10.1016/j.tiv.2010.11.008
TiO2 | None | 50 | 0.8 | A431 | Human | Skin | Epithelial | L | 6 | Neutral-Red | 79.866 | 22 | 1 | 2 | 1.5 | 4 | 658.8 | 1309.8 | 1933 | 3560 | 92.262 | 10.1016/j.tiv.2010.11.008
TiO2 | None | 50 | 8 | A431 | Human | Skin | Epithelial | L | 6 | Neutral-Red | 79.866 | 22 | 1 | 2 | 1.5 | 4 | 658.8 | 1309.8 | 1933 | 3560 | 91.672 | 10.1016/j.tiv.2010.11.008
TiO2 | None | 50 | 80 | A431 | Human | Skin | Epithelial | L | 6 | Neutral-Red | 79.866 | 22 | 1 | 2 | 1.5 | 4 | 658.8 | 1309.8 | 1933 | 3560 | 90.295 | 10.1016/j.tiv.2010.11.008
TiO2 | None | 50 | 0.008 | A431 | Human | Skin | Epithelial | L | 24 | Neutral-Red | 79.866 | 22 | 1 | 2 | 1.5 | 4 | 658.8 | 1309.8 | 1933 | 3560 | 97.574 | 10.1016/j.tiv.2010.11.008
TiO2 | None | 50 | 0.08 | A431 | Human | Skin | Epithelial | L | 24 | Neutral-Red | 79.866 | 22 | 1 | 2 | 1.5 | 4 | 658.8 | 1309.8 | 1933 | 3560 | 93.836 | 10.1016/j.tiv.2010.11.008
TiO2 | None | 50 | 0.8 | A431 | Human | Skin | Epithelial | L | 24 | Neutral-Red | 79.866 | 22 | 1 | 2 | 1.5 | 4 | 658.8 | 1309.8 | 1933 | 3560 | 88.328 | 10.1016/j.tiv.2010.11.008
TiO2 | None | 50 | 8 | A431 | Human | Skin | Epithelial | L | 24 | Neutral-Red | 79.866 | 22 | 1 | 2 | 1.5 | 4 | 658.8 | 1309.8 | 1933 | 3560 | 85.377 | 10.1016/j.tiv.2010.11.008
TiO2 | None | 50 | 80 | A431 | Human | Skin | Epithelial | L | 24 | Neutral-Red | 79.866 | 22 | 1 | 2 | 1.5 | 4 | 658.8 | 1309.8 | 1933 | 3560 | 77.508 | 10.1016/j.tiv.2010.11.008
TiO2 | None | 50 | 0.008 | A431 | Human | Skin | Epithelial | L | 48 | Neutral-Red | 79.866 | 22 | 1 | 2 | 1.5 | 4 | 658.8 | 1309.8 | 1933 | 3560 | 97.574 | 10.1016/j.tiv.2010.11.008
TiO2 | None | 50 | 0.08 | A431 | Human | Skin | Epithelial | L | 48 | Neutral-Red | 79.866 | 22 | 1 | 2 | 1.5 | 4 | 658.8 | 1309.8 | 1933 | 3560 | 93.049 | 10.1016/j.tiv.2010.11.008
TiO2 | None | 50 | 0.8 | A431 | Human | Skin | Epithelial | L | 48 | Neutral-Red | 79.866 | 22 | 1 | 2 | 1.5 | 4 | 658.8 | 1309.8 | 1933 | 3560 | 85.77 | 10.1016/j.tiv.2010.11.008
TiO2 | None | 50 | 8 | A431 | Human | Skin | Epithelial | L | 48 | Neutral-Red | 79.866 | 22 | 1 | 2 | 1.5 | 4 | 658.8 | 1309.8 | 1933 | 3560 | 74.951 | 10.1016/j.tiv.2010.11.008
TiO2 | None | 50 | 80 | A431 | Human | Skin | Epithelial | L | 48 | Neutral-Red | 79.866 | 22 | 1 | 2 | 1.5 | 4 | 658.8 | 1309.8 | 1933 | 3560 | 65.311 | 10.1016/j.tiv.2010.11.008
TiO2 | None | 60 | 1 | THP-1 | Human | Blood | Monocyte | L | 24 | MTT | 79.866 | 22 | 1 | 2 | 1.5 | 4 | 658.8 | 1309.8 | 1933 | 3560 | 87.472 | 10.1016/j.procbio.2019.08.004
TiO2 | None | 60 | 10 | THP-1 | Human | Blood | Monocyte | L | 24 | MTT | 79.866 | 22 | 1 | 2 | 1.5 | 4 | 658.8 | 1309.8 | 1933 | 3560 | 61.197 | 10.1016/j.procbio.2019.08.004
TiO2 | None | 60 | 20 | THP-1 | Human | Blood | Monocyte | L | 24 | MTT | 79.866 | 22 | 1 | 2 | 1.5 | 4 | 658.8 | 1309.8 | 1933 | 3560 | 51.774 | 10.1016/j.procbio.2019.08.004
TiO2 | None | 60 | 50 | THP-1 | Human | Blood | Monocyte | L | 24 | MTT | 79.866 | 22 | 1 | 2 | 1.5 | 4 | 658.8 | 1309.8 | 1933 | 3560 | 44.9 | 10.1016/j.procbio.2019.08.004
ZnO | None | 75 | 250 | Lymphocytes | Human | Blood | Lymphoblast | P | 3 | MTT | 81.38 | 30 | 1 | 1 | 1.65 | 4 | 906.4 | 1733.3 | 692.88 | 1180 | 106.05 | 10.1007/s00449-013-0982-7
ZnO | None | 75 | 500 | Lymphocytes | Human | Blood | Lymphoblast | P | 3 | MTT | 81.38 | 30 | 1 | 1 | 1.65 | 4 | 906.4 | 1733.3 | 692.88 | 1180 | 74.757 | 10.1007/s00449-013-0982-7
ZnO | None | 75 | 1000 | Lymphocytes | Human | Blood | Lymphoblast | P | 3 | MTT | 81.38 | 30 | 1 | 1 | 1.65 | 4 | 906.4 | 1733.3 | 692.88 | 1180 | 49.297 | 10.1007/s00449-013-0982-7
ZnO | None | 75 | 125 | Lymphocytes | Human | Blood | Lymphoblast | P | 3 | Live/dead-staining | 81.38 | 30 | 1 | 1 | 1.65 | 4 | 906.4 | 1733.3 | 692.88 | 1180 | 91.304 | 10.1007/s00449-013-0982-7
ZnO | None | 75 | 250 | Lymphocytes | Human | Blood | Lymphoblast | P | 3 | Live/dead-staining | 81.38 | 30 | 1 | 1 | 1.65 | 4 | 906.4 | 1733.3 | 692.88 | 1180 | 90.261 | 10.1007/s00449-013-0982-7
ZnO | None | 75 | 500 | Lymphocytes | Human | Blood | Lymphoblast | P | 3 | Live/dead-staining | 81.38 | 30 | 1 | 1 | 1.65 | 4 | 906.4 | 1733.3 | 692.88 | 1180 | 78.957 | 10.1007/s00449-013-0982-7
ZnO | None | 75 | 1000 | Lymphocytes | Human | Blood | Lymphoblast | P | 3 | Live/dead-staining | 81.38 | 30 | 1 | 1 | 1.65 | 4 | 906.4 | 1733.3 | 692.88 | 1180 | 65.565 | 10.1007/s00449-013-0982-7
SiO2 | None | 15 | 25 | A431 | Human | Skin | Epithelial | L | 72 | MTT | 60.084 | 14 | 1 | 2 | 1.9 | 3 | 786.5 | 1577.1 | 1687 | 3538 | 88.973 | 10.1177/0960327112459206
SiO2 | None | 15 | 50 | A431 | Human | Skin | Epithelial | L | 72 | MTT | 60.084 | 14 | 1 | 2 | 1.9 | 3 | 786.5 | 1577.1 | 1687 | 3538 | 76.933 | 10.1177/0960327112459206
SiO2 | None | 15 | 100 | A431 | Human | Skin | Epithelial | L | 72 | MTT | 60.084 | 14 | 1 | 2 | 1.9 | 3 | 786.5 | 1577.1 | 1687 | 3538 | 59.949 | 10.1177/0960327112459206
SiO2 | None | 15 | 200 | A431 | Human | Skin | Epithelial | L | 72 | MTT | 60.084 | 14 | 1 | 2 | 1.9 | 3 | 786.5 | 1577.1 | 1687 | 3538 | 48.923 | 10.1177/0960327112459206
SiO2 | None | 15 | 25 | A549 | Human | Lung | Epithelial | L | 72 | MTT | 60.084 | 14 | 1 | 2 | 1.9 | 3 | 786.5 | 1577.1 | 1687 | 3538 | 87.072 | 10.1177/0960327112459206
SiO2 | None | 15 | 50 | A549 | Human | Lung | Epithelial | L | 72 | MTT | 60.084 | 14 | 1 | 2 | 1.9 | 3 | 786.5 | 1577.1 | 1687 | 3538 | 74.018 | 10.1177/0960327112459206
SiO2 | None | 15 | 100 | A549 | Human | Lung | Epithelial | L | 72 | MTT | 60.084 | 14 | 1 | 2 | 1.9 | 3 | 786.5 | 1577.1 | 1687 | 3538 | 58.048 | 10.1177/0960327112459206
SiO2 | None | 15 | 200 | A549 | Human | Lung | Epithelial | L | 72 | MTT | 60.084 | 14 | 1 | 2 | 1.9 | 3 | 786.5 | 1577.1 | 1687 | 3538 | 44.994 | 10.1177/0960327112459206
SiO2 | None | 14.23 | 1 | HepG2 | Human | Liver | Epithelial | L | 72 | MTT | 60.084 | 14 | 1 | 2 | 1.9 | 3 | 786.5 | 1577.1 | 1687 | 3538 | 96.842 | 10.1016/j.taap.2011.12.020
SiO2 | None | 14.23 | 5 | HepG2 | Human | Liver | Epithelial | L | 72 | MTT | 60.084 | 14 | 1 | 2 | 1.9 | 3 | 786.5 | 1577.1 | 1687 | 3538 | 95 | 10.1016/j.taap.2011.12.020
SiO2 | None | 14.23 | 10 | HepG2 | Human | Liver | Epithelial | L | 72 | MTT | 60.084 | 14 | 1 | 2 | 1.9 | 3 | 786.5 | 1577.1 | 1687 | 3538 | 91.184 | 10.1016/j.taap.2011.12.020
SiO2 | None | 14.23 | 25 | HepG2 | Human | Liver | Epithelial | L | 72 | MTT | 60.084 | 14 | 1 | 2 | 1.9 | 3 | 786.5 | 1577.1 | 1687 | 3538 | 79.342 | 10.1016/j.taap.2011.12.020
SiO2 | None | 14.23 | 50 | HepG2 | Human | Liver | Epithelial | L | 72 | MTT | 60.084 | 14 | 1 | 2 | 1.9 | 3 | 786.5 | 1577.1 | 1687 | 3538 | 71.316 | 10.1016/j.taap.2011.12.020
SiO2 | None | 14.23 | 100 | HepG2 | Human | Liver | Epithelial | L | 72 | MTT | 60.084 | 14 | 1 | 2 | 1.9 | 3 | 786.5 | 1577.1 | 1687 | 3538 | 63.816 | 10.1016/j.taap.2011.12.020
SiO2 | None | 14.23 | 200 | HepG2 | Human | Liver | Epithelial | L | 72 | MTT | 60.084 | 14 | 1 | 2 | 1.9 | 3 | 786.5 | 1577.1 | 1687 | 3538 | 55.263 | 10.1016/j.taap.2011.12.020
SiO2 | None | 14.23 | 1 | HepG2 | Human | Liver | Epithelial | L | 72 | Neutral-Red | 60.084 | 14 | 1 | 2 | 1.9 | 3 | 786.5 | 1577.1 | 1687 | 3538 | 96.708 | 10.1016/j.taap.2011.12.020
SiO2 | None | 14.23 | 5 | HepG2 | Human | Liver | Epithelial | L | 72 | Neutral-Red | 60.084 | 14 | 1 | 2 | 1.9 | 3 | 786.5 | 1577.1 | 1687 | 3538 | 95.61 | 10.1016/j.taap.2011.12.020
SiO2 | None | 14.23 | 10 | HepG2 | Human | Liver | Epithelial | L | 72 | Neutral-Red | 60.084 | 14 | 1 | 2 | 1.9 | 3 | 786.5 | 1577.1 | 1687 | 3538 | 92.455 | 10.1016/j.taap.2011.12.020
SiO2 | None | 14.23 | 25 | HepG2 | Human | Liver | Epithelial | L | 72 | Neutral-Red | 60.084 | 14 | 1 | 2 | 1.9 | 3 | 786.5 | 1577.1 | 1687 | 3538 | 78.326 | 10.1016/j.taap.2011.12.020
SiO2 | None | 14.23 | 50 | HepG2 | Human | Liver | Epithelial | L | 72 | Neutral-Red | 60.084 | 14 | 1 | 2 | 1.9 | 3 | 786.5 | 1577.1 | 1687 | 3538 | 71.605 | 10.1016/j.taap.2011.12.020
SiO2 | None | 14.23 | 100 | HepG2 | Human | Liver | Epithelial | L | 72 | Neutral-Red | 60.084 | 14 | 1 | 2 | 1.9 | 3 | 786.5 | 1577.1 | 1687 | 3538 | 65.021 | 10.1016/j.taap.2011.12.020
SiO2 | None | 14.23 | 200 | HepG2 | Human | Liver | Epithelial | L | 72 | Neutral-Red | 60.084 | 14 | 1 | 2 | 1.9 | 3 | 786.5 | 1577.1 | 1687 | 3538 | 58.848 | 10.1016/j.taap.2011.12.020
SiO2 | None | 21.06 | 10 | A549 | Human | Lung | Epithelial | L | 24 | MTT | 60.084 | 14 | 1 | 2 | 1.9 | 3 | 786.5 | 1577.1 | 1687 | 3538 | 76.923 | 10.1016/j.nano.2015.03.004
SiO2 | None | 21.06 | 50 | A549 | Human | Lung | Epithelial | L | 24 | MTT | 60.084 | 14 | 1 | 2 | 1.9 | 3 | 786.5 | 1577.1 | 1687 | 3538 | 67.494 | 10.1016/j.nano.2015.03.004
SiO2 | None | 21.06 | 100 | A549 | Human | Lung | Epithelial | L | 24 | MTT | 60.084 | 14 | 1 | 2 | 1.9 | 3 | 786.5 | 1577.1 | 1687 | 3538 | 61.29 | 10.1016/j.nano.2015.03.004
SiO2 | None | 59.72 | 10 | A549 | Human | Lung | Epithelial | L | 24 | MTT | 60.084 | 14 | 1 | 2 | 1.9 | 3 | 786.5 | 1577.1 | 1687 | 3538 | 100.99 | 10.1016/j.nano.2015.03.004
SiO2 | None | 59.72 | 50 | A549 | Human | Lung | Epithelial | L | 24 | MTT | 60.084 | 14 | 1 | 2 | 1.9 | 3 | 786.5 | 1577.1 | 1687 | 3538 | 72.705 | 10.1016/j.nano.2015.03.004
SiO2 | None | 59.72 | 100 | A549 | Human | Lung | Epithelial | L | 24 | MTT | 60.084 | 14 | 1 | 2 | 1.9 | 3 | 786.5 | 1577.1 | 1687 | 3538 | 70.471 | 10.1016/j.nano.2015.03.004
SiO2 | None | 59.72 | 200 | A549 | Human | Lung | Epithelial | L | 24 | MTT | 60.084 | 14 | 1 | 2 | 1.9 | 3 | 786.5 | 1577.1 | 1687 | 3538 | 64.02 | 10.1016/j.nano.2015.03.004
SiO2 | None | 59.72 | 500 | A549 | Human | Lung | Epithelial | L | 24 | MTT | 60.084 | 14 | 1 | 2 | 1.9 | 3 | 786.5 | 1577.1 | 1687 | 3538 | 62.283 | 10.1016/j.nano.2015.03.004
SiO2 | None | 100.33 | 10 | A549 | Human | Lung | Epithelial | L | 24 | MTT | 60.084 | 14 | 1 | 2 | 1.9 | 3 | 786.5 | 1577.1 | 1687 | 3538 | 89.826 | 10.1016/j.nano.2015.03.004
SiO2 | None | 100.33 | 100 | A549 | Human | Lung | Epithelial | L | 24 | MTT | 60.084 | 14 | 1 | 2 | 1.9 | 3 | 786.5 | 1577.1 | 1687 | 3538 | 71.464 | 10.1016/j.nano.2015.03.004
SiO2 | None | 100.33 | 200 | A549 | Human | Lung | Epithelial | L | 24 | MTT | 60.084 | 14 | 1 | 2 | 1.9 | 3 | 786.5 | 1577.1 | 1687 | 3538 | 65.757 | 10.1016/j.nano.2015.03.004
SiO2 | None | 199.89 | 10 | A549 | Human | Lung | Epithelial | L | 24 | MTT | 60.084 | 14 | 1 | 2 | 1.9 | 3 | 786.5 | 1577.1 | 1687 | 3538 | 75.186 | 10.1016/j.nano.2015.03.004
SiO2 | None | 199.89 | 50 | A549 | Human | Lung | Epithelial | L | 24 | MTT | 60.084 | 14 | 1 | 2 | 1.9 | 3 | 786.5 | 1577.1 | 1687 | 3538 | 63.027 | 10.1016/j.nano.2015.03.004
SiO2 | None | 199.89 | 100 | A549 | Human | Lung | Epithelial | L | 24 | MTT | 60.084 | 14 | 1 | 2 | 1.9 | 3 | 786.5 | 1577.1 | 1687 | 3538 | 62.283 | 10.1016/j.nano.2015.03.004
SiO2 | None | 199.89 | 500 | A549 | Human | Lung | Epithelial | L | 24 | MTT | 60.084 | 14 | 1 | 2 | 1.9 | 3 | 786.5 | 1577.1 | 1687 | 3538 | 61.042 | 10.1016/j.nano.2015.03.004
SiO2 | None | 21.06 | 10 | A549 | Human | Lung | Epithelial | L | 72 | MTT | 60.084 | 14 | 1 | 2 | 1.9 | 3 | 786.5 | 1577.1 | 1687 | 3538 | 58.542 | 10.1016/j.nano.2015.03.004
SiO2 | None | 21.06 | 50 | A549 | Human | Lung | Epithelial | L | 72 | MTT | 60.084 | 14 | 1 | 2 | 1.9 | 3 | 786.5 | 1577.1 | 1687 | 3538 | 50.797 | 10.1016/j.nano.2015.03.004
SiO2 | None | 21.06 | 100 | A549 | Human | Lung | Epithelial | L | 72 | MTT | 60.084 | 14 | 1 | 2 | 1.9 | 3 | 786.5 | 1577.1 | 1687 | 3538 | 49.886 | 10.1016/j.nano.2015.03.004
SiO2 | None | 21.06 | 500 | A549 | Human | Lung | Epithelial | L | 72 | MTT | 60.084 | 14 | 1 | 2 | 1.9 | 3 | 786.5 | 1577.1 | 1687 | 3538 | 44.647 | 10.1016/j.nano.2015.03.004
SiO2 | None | 59.72 | 10 | A549 | Human | Lung | Epithelial | L | 72 | MTT | 60.084 | 14 | 1 | 2 | 1.9 | 3 | 786.5 | 1577.1 | 1687 | 3538 | 96.583 | 10.1016/j.nano.2015.03.004
SiO2 | None | 59.72 | 50 | A549 | Human | Lung | Epithelial | L | 72 | MTT | 60.084 | 14 | 1 | 2 | 1.9 | 3 | 786.5 | 1577.1 | 1687 | 3538 | 53.303 | 10.1016/j.nano.2015.03.004
SiO2 | None | 59.72 | 100 | A549 | Human | Lung | Epithelial | L | 72 | MTT | 60.084 | 14 | 1 | 2 | 1.9 | 3 | 786.5 | 1577.1 | 1687 | 3538 | 49.886 | 10.1016/j.nano.2015.03.004
SiO2 | None | 59.72 | 200 | A549 | Human | Lung | Epithelial | L | 72 | MTT | 60.084 | 14 | 1 | 2 | 1.9 | 3 | 786.5 | 1577.1 | 1687 | 3538 | 31.435 | 10.1016/j.nano.2015.03.004
SiO2 | None | 59.72 | 500 | A549 | Human | Lung | Epithelial | L | 72 | MTT | 60.084 | 14 | 1 | 2 | 1.9 | 3 | 786.5 | 1577.1 | 1687 | 3538 | 15.718 | 10.1016/j.nano.2015.03.004
SiO2 | None | 100.33 | 10 | A549 | Human | Lung | Epithelial | L | 72 | MTT | 60.084 | 14 | 1 | 2 | 1.9 | 3 | 786.5 | 1577.1 | 1687 | 3538 | 68.337 | 10.1016/j.nano.2015.03.004
SiO2 | None | 100.33 | 50 | A549 | Human | Lung | Epithelial | L | 72 | MTT | 60.084 | 14 | 1 | 2 | 1.9 | 3 | 786.5 | 1577.1 | 1687 | 3538 | 54.214 | 10.1016/j.nano.2015.03.004
SiO2 | None | 100.33 | 100 | A549 | Human | Lung | Epithelial | L | 72 | MTT | 60.084 | 14 | 1 | 2 | 1.9 | 3 | 786.5 | 1577.1 | 1687 | 3538 | 51.708 | 10.1016/j.nano.2015.03.004
SiO2 | None | 199.89 | 10 | A549 | Human | Lung | Epithelial | L | 72 | MTT | 60.084 | 14 | 1 | 2 | 1.9 | 3 | 786.5 | 1577.1 | 1687 | 3538 | 66.287 | 10.1016/j.nano.2015.03.004
SiO2 | None | 199.89 | 50 | A549 | Human | Lung | Epithelial | L | 72 | MTT | 60.084 | 14 | 1 | 2 | 1.9 | 3 | 786.5 | 1577.1 | 1687 | 3538 | 50.569 | 10.1016/j.nano.2015.03.004
SiO2 | None | 199.89 | 100 | A549 | Human | Lung | Epithelial | L | 72 | MTT | 60.084 | 14 | 1 | 2 | 1.9 | 3 | 786.5 | 1577.1 | 1687 | 3538 | 50.114 | 10.1016/j.nano.2015.03.004
SiO2 | None | 199.89 | 500 | A549 | Human | Lung | Epithelial | L | 72 | MTT | 60.084 | 14 | 1 | 2 | 1.9 | 3 | 786.5 | 1577.1 | 1687 | 3538 | 45.33 | 10.1016/j.nano.2015.03.004
SiO2 | None | 21.06 | 10 | NIH3T3 | Mouse | Embryo | Fibroblast | L | 24 | MTT | 60.084 | 14 | 1 | 2 | 1.9 | 3 | 786.5 | 1577.1 | 1687 | 3538 | 65.366 | 10.1016/j.nano.2015.03.004
SiO2 | None | 21.06 | 50 | NIH3T3 | Mouse | Embryo | Fibroblast | L | 24 | MTT | 60.084 | 14 | 1 | 2 | 1.9 | 3 | 786.5 | 1577.1 | 1687 | 3538 | 50 | 10.1016/j.nano.2015.03.004
SiO2 | None | 21.06 | 100 | NIH3T3 | Mouse | Embryo | Fibroblast | L | 24 | MTT | 60.084 | 14 | 1 | 2 | 1.9 | 3 | 786.5 | 1577.1 | 1687 | 3538 | 44.39 | 10.1016/j.nano.2015.03.004
SiO2 | None | 21.06 | 200 | NIH3T3 | Mouse | Embryo | Fibroblast | L | 24 | MTT | 60.084 | 14 | 1 | 2 | 1.9 | 3 | 786.5 | 1577.1 | 1687 | 3538 | 38.049 | 10.1016/j.nano.2015.03.004
SiO2 | None | 21.06 | 500 | NIH3T3 | Mouse | Embryo | Fibroblast | L | 24 | MTT | 60.084 | 14 | 1 | 2 | 1.9 | 3 | 786.5 | 1577.1 | 1687 | 3538 | 34.146 | 10.1016/j.nano.2015.03.004
SiO2 | None | 59.72 | 10 | NIH3T3 | Mouse | Embryo | Fibroblast | L | 24 | MTT | 60.084 | 14 | 1 | 2 | 1.9 | 3 | 786.5 | 1577.1 | 1687 | 3538 | 108.05 | 10.1016/j.nano.2015.03.004
SiO2 | None | 59.72 | 50 | NIH3T3 | Mouse | Embryo | Fibroblast | L | 24 | MTT | 60.084 | 14 | 1 | 2 | 1.9 | 3 | 786.5 | 1577.1 | 1687 | 3538 | 54.146 | 10.1016/j.nano.2015.03.004
SiO2 | None | 59.72 | 100 | NIH3T3 | Mouse | Embryo | Fibroblast | L | 24 | MTT | 60.084 | 14 | 1 | 2 | 1.9 | 3 | 786.5 | 1577.1 | 1687 | 3538 | 49.512 | 10.1016/j.nano.2015.03.004
SiO2 | None | 59.72 | 200 | NIH3T3 | Mouse | Embryo | Fibroblast | L | 24 | MTT | 60.084 | 14 | 1 | 2 | 1.9 | 3 | 786.5 | 1577.1 | 1687 | 3538 | 42.683 | 10.1016/j.nano.2015.03.004
SiO2 | None | 59.72 | 500 | NIH3T3 | Mouse | Embryo | Fibroblast | L | 24 | MTT | 60.084 | 14 | 1 | 2 | 1.9 | 3 | 786.5 | 1577.1 | 1687 | 3538 | 5.122 | 10.1016/j.nano.2015.03.004
SiO2 | None | 100.33 | 10 | NIH3T3 | Mouse | Embryo | Fibroblast | L | 24 | MTT | 60.084 | 14 | 1 | 2 | 1.9 | 3 | 786.5 | 1577.1 | 1687 | 3538 | 53.902 | 10.1016/j.nano.2015.03.004
SiO2 | None | 100.33 | 50 | NIH3T3 | Mouse | Embryo | Fibroblast | L | 24 | MTT | 60.084 | 14 | 1 | 2 | 1.9 | 3 | 786.5 | 1577.1 | 1687 | 3538 | 44.878 | 10.1016/j.nano.2015.03.004
SiO2 | None | 100.33 | 100 | NIH3T3 | Mouse | Embryo | Fibroblast | L | 24 | MTT | 60.084 | 14 | 1 | 2 | 1.9 | 3 | 786.5 | 1577.1 | 1687 | 3538 | 34.878 | 10.1016/j.nano.2015.03.004
SiO2 | None | 100.33 | 200 | NIH3T3 | Mouse | Embryo | Fibroblast | L | 24 | MTT | 60.084 | 14 | 1 | 2 | 1.9 | 3 | 786.5 | 1577.1 | 1687 | 3538 | 30.244 | 10.1016/j.nano.2015.03.004
SiO2 | None | 100.33 | 500 | NIH3T3 | Mouse | Embryo | Fibroblast | L | 24 | MTT | 60.084 | 14 | 1 | 2 | 1.9 | 3 | 786.5 | 1577.1 | 1687 | 3538 | 29.024 | 10.1016/j.nano.2015.03.004
SiO2 | None | 199.89 | 10 | NIH3T3 | Mouse | Embryo | Fibroblast | L | 24 | MTT | 60.084 | 14 | 1 | 2 | 1.9 | 3 | 786.5 | 1577.1 | 1687 | 3538 | 50 | 10.1016/j.nano.2015.03.004
SiO2 | None | 199.89 | 50 | NIH3T3 | Mouse | Embryo | Fibroblast | L | 24 | MTT | 60.084 | 14 | 1 | 2 | 1.9 | 3 | 786.5 | 1577.1 | 1687 | 3538 | 40.732 | 10.1016/j.nano.2015.03.004
SiO2 | None | 199.89 | 100 | NIH3T3 | Mouse | Embryo | Fibroblast | L | 24 | MTT | 60.084 | 14 | 1 | 2 | 1.9 | 3 | 786.5 | 1577.1 | 1687 | 3538 | 32.683 | 10.1016/j.nano.2015.03.004
SiO2 | None | 199.89 | 200 | NIH3T3 | Mouse | Embryo | Fibroblast | L | 24 | MTT | 60.084 | 14 | 1 | 2 | 1.9 | 3 | 786.5 | 1577.1 | 1687 | 3538 | 24.878 | 10.1016/j.nano.2015.03.004
SiO2 | None | 21.06 | 10 | NIH3T3 | Mouse | Embryo | Fibroblast | L | 72 | MTT | 60.084 | 14 | 1 | 2 | 1.9 | 3 | 786.5 | 1577.1 | 1687 | 3538 | 45.578 | 10.1016/j.nano.2015.03.004
SiO2 | None | 21.06 | 50 | NIH3T3 | Mouse | Embryo | Fibroblast | L | 72 | MTT | 60.084 | 14 | 1 | 2 | 1.9 | 3 | 786.5 | 1577.1 | 1687 | 3538 | 38.095 | 10.1016/j.nano.2015.03.004
SiO2 | None | 21.06 | 100 | NIH3T3 | Mouse | Embryo | Fibroblast | L | 72 | MTT | 60.084 | 14 | 1 | 2 | 1.9 | 3 | 786.5 | 1577.1 | 1687 | 3538 | 34.921 | 10.1016/j.nano.2015.03.004
SiO2 | None | 21.06 | 200 | NIH3T3 | Mouse | Embryo | Fibroblast | L | 72 | MTT | 60.084 | 14 | 1 | 2 | 1.9 | 3 | 786.5 | 1577.1 | 1687 | 3538 | 27.891 | 10.1016/j.nano.2015.03.004
SiO2 | None | 21.06 | 500 | NIH3T3 | Mouse | Embryo | Fibroblast | L | 72 | MTT | 60.084 | 14 | 1 | 2 | 1.9 | 3 | 786.5 | 1577.1 | 1687 | 3538 | 17.007 | 10.1016/j.nano.2015.03.004
SiO2 | None | 59.72 | 10 | NIH3T3 | Mouse | Embryo | Fibroblast | L | 72 | MTT | 60.084 | 14 | 1 | 2 | 1.9 | 3 | 786.5 | 1577.1 | 1687 | 3538 | 87.528 | 10.1016/j.nano.2015.03.004
SiO2 | None | 59.72 | 50 | NIH3T3 | Mouse | Embryo | Fibroblast | L | 72 | MTT | 60.084 | 14 | 1 | 2 | 1.9 | 3 | 786.5 | 1577.1 | 1687 | 3538 | 32.2 | 10.1016/j.nano.2015.03.004
SiO2 | None | 59.72 | 100 | NIH3T3 | Mouse | Embryo | Fibroblast | L | 72 | MTT | 60.084 | 14 | 1 | 2 | 1.9 | 3 | 786.5 | 1577.1 | 1687 | 3538 | 30.839 | 10.1016/j.nano.2015.03.004
SiO2 | None | 59.72 | 200 | NIH3T3 | Mouse | Embryo | Fibroblast | L | 72 | MTT | 60.084 | 14 | 1 | 2 | 1.9 | 3 | 786.5 | 1577.1 | 1687 | 3538 | 23.356 | 10.1016/j.nano.2015.03.004
SiO2 | None | 59.72 | 500 | NIH3T3 | Mouse | Embryo | Fibroblast | L | 72 | MTT | 60.084 | 14 | 1 | 2 | 1.9 | 3 | 786.5 | 1577.1 | 1687 | 3538 | 1.1338 | 10.1016/j.nano.2015.03.004
SiO2 | None | 100.33 | 10 | NIH3T3 | Mouse | Embryo | Fibroblast | L | 72 | MTT | 60.084 | 14 | 1 | 2 | 1.9 | 3 | 786.5 | 1577.1 | 1687 | 3538 | 42.63 | 10.1016/j.nano.2015.03.004
SiO2 | None | 100.33 | 50 | NIH3T3 | Mouse | Embryo | Fibroblast | L | 72 | MTT | 60.084 | 14 | 1 | 2 | 1.9 | 3 | 786.5 | 1577.1 | 1687 | 3538 | 34.467 | 10.1016/j.nano.2015.03.004
SiO2 | None | 100.33 | 100 | NIH3T3 | Mouse | Embryo | Fibroblast | L | 72 | MTT | 60.084 | 14 | 1 | 2 | 1.9 | 3 | 786.5 | 1577.1 | 1687 | 3538 | 31.973 | 10.1016/j.nano.2015.03.004
SiO2 | None | 100.33 | 200 | NIH3T3 | Mouse | Embryo | Fibroblast | L | 72 | MTT | 60.084 | 14 | 1 | 2 | 1.9 | 3 | 786.5 | 1577.1 | 1687 | 3538 | 27.891 | 10.1016/j.nano.2015.03.004
SiO2 | None | 100.33 | 500 | NIH3T3 | Mouse | Embryo | Fibroblast | L | 72 | MTT | 60.084 | 14 | 1 | 2 | 1.9 | 3 | 786.5 | 1577.1 | 1687 | 3538 | 17.234 | 10.1016/j.nano.2015.03.004
SiO2 | None | 199.89 | 10 | NIH3T3 | Mouse | Embryo | Fibroblast | L | 72 | MTT | 60.084 | 14 | 1 | 2 | 1.9 | 3 | 786.5 | 1577.1 | 1687 | 3538 | 42.177 | 10.1016/j.nano.2015.03.004
SiO2 | None | 199.89 | 50 | NIH3T3 | Mouse | Embryo | Fibroblast | L | 72 | MTT | 60.084 | 14 | 1 | 2 | 1.9 | 3 | 786.5 | 1577.1 | 1687 | 3538 | 29.252 | 10.1016/j.nano.2015.03.004
SiO2 | None | 199.89 | 100 | NIH3T3 | Mouse | Embryo | Fibroblast | L | 72 | MTT | 60.084 | 14 | 1 | 2 | 1.9 | 3 | 786.5 | 1577.1 | 1687 | 3538 | 24.943 | 10.1016/j.nano.2015.03.004
SiO2 | None | 199.89 | 200 | NIH3T3 | Mouse | Embryo | Fibroblast | L | 72 | MTT | 60.084 | 14 | 1 | 2 | 1.9 | 3 | 786.5 | 1577.1 | 1687 | 3538 | 22.676 | 10.1016/j.nano.2015.03.004
SiO2 | None | 199.89 | 500 | NIH3T3 | Mouse | Embryo | Fibroblast | L | 72 | MTT | 60.084 | 14 | 1 | 2 | 1.9 | 3 | 786.5 | 1577.1 | 1687 | 3538 | 12.245 | 10.1016/j.nano.2015.03.004
SiO2 | None | 21.06 | 10 | HepG2 | Human | Liver | Epithelial | L | 24 | MTT | 60.084 | 14 | 1 | 2 | 1.9 | 3 | 786.5 | 1577.1 | 1687 | 3538 | 68.856 | 10.1016/j.nano.2015.03.004
SiO2 | None | 21.06 | 50 | HepG2 | Human | Liver | Epithelial | L | 24 | MTT | 60.084 | 14 | 1 | 2 | 1.9 | 3 | 786.5 | 1577.1 | 1687 | 3538 | 61.071 | 10.1016/j.nano.2015.03.004
SiO2 | None | 21.06 | 100 | HepG2 | Human | Liver | Epithelial | L | 24 | MTT | 60.084 | 14 | 1 | 2 | 1.9 | 3 | 786.5 | 1577.1 | 1687 | 3538 | 59.611 | 10.1016/j.nano.2015.03.004
SiO2 | None | 21.06 | 200 | HepG2 | Human | Liver | Epithelial | L | 24 | MTT | 60.084 | 14 | 1 | 2 | 1.9 | 3 | 786.5 | 1577.1 | 1687 | 3538 | 59.124 | 10.1016/j.nano.2015.03.004
SiO2 | None | 21.06 | 500 | HepG2 | Human | Liver | Epithelial | L | 24 | MTT | 60.084 | 14 | 1 | 2 | 1.9 | 3 | 786.5 | 1577.1 | 1687 | 3538 | 58.151 | 10.1016/j.nano.2015.03.004
SiO2 | None | 59.72 | 10 | HepG2 | Human | Liver | Epithelial | L | 24 | MTT | 60.084 | 14 | 1 | 2 | 1.9 | 3 | 786.5 | 1577.1 | 1687 | 3538 | 99.757 | 10.1016/j.nano.2015.03.004
SiO2 | None | 59.72 | 50 | HepG2 | Human | Liver | Epithelial | L | 24 | MTT | 60.084 | 14 | 1 | 2 | 1.9 | 3 | 786.5 | 1577.1 | 1687 | 3538 | 67.397 | 10.1016/j.nano.2015.03.004
SiO2 | None | 59.72 | 100 | HepG2 | Human | Liver | Epithelial | L | 24 | MTT | 60.084 | 14 | 1 | 2 | 1.9 | 3 | 786.5 | 1577.1 | 1687 | 3538 | 66.423 | 10.1016/j.nano.2015.03.004
SiO2 | None | 59.72 | 200 | HepG2 | Human | Liver | Epithelial | L | 24 | MTT | 60.084 | 14 | 1 | 2 | 1.9 | 3 | 786.5 | 1577.1 | 1687 | 3538 | 62.774 | 10.1016/j.nano.2015.03.004
SiO2 | None | 59.72 | 500 | HepG2 | Human | Liver | Epithelial | L | 24 | MTT | 60.084 | 14 | 1 | 2 | 1.9 | 3 | 786.5 | 1577.1 | 1687 | 3538 | 53.041 | 10.1016/j.nano.2015.03.004
SiO2 | None | 100.33 | 10 | HepG2 | Human | Liver | Epithelial | L | 24 | MTT | 60.084 | 14 | 1 | 2 | 1.9 | 3 | 786.5 | 1577.1 | 1687 | 3538 | 68.613 | 10.1016/j.nano.2015.03.004
SiO2 | None | 100.33 | 50 | HepG2 | Human | Liver | Epithelial | L | 24 | MTT | 60.084 | 14 | 1 | 2 | 1.9 | 3 | 786.5 | 1577.1 | 1687 | 3538 | 66.423 | 10.1016/j.nano.2015.03.004
SiO2 | None | 100.33 | 100 | HepG2 | Human | Liver | Epithelial | L | 24 | MTT | 60.084 | 14 | 1 | 2 | 1.9 | 3 | 786.5 | 1577.1 | 1687 | 3538 | 65.207 | 10.1016/j.nano.2015.03.004
SiO2 | None | 100.33 | 500 | HepG2 | Human | Liver | Epithelial | L | 24 | MTT | 60.084 | 14 | 1 | 2 | 1.9 | 3 | 786.5 | 1577.1 | 1687 | 3538 | 64.477 | 10.1016/j.nano.2015.03.004
SiO2 | None | 199.89 | 10 | HepG2 | Human | Liver | Epithelial | L | 24 | MTT | 60.084 | 14 | 1 | 2 | 1.9 | 3 | 786.5 | 1577.1 | 1687 | 3538 | 68.856 | 10.1016/j.nano.2015.03.004
SiO2 | None | 199.89 | 50 | HepG2 | Human | Liver | Epithelial | L | 24 | MTT | 60.084 | 14 | 1 | 2 | 1.9 | 3 | 786.5 | 1577.1 | 1687 | 3538 | 63.504 | 10.1016/j.nano.2015.03.004
SiO2 | None | 199.89 | 100 | HepG2 | Human | Liver | Epithelial | L | 24 | MTT | 60.084 | 14 | 1 | 2 | 1.9 | 3 | 786.5 | 1577.1 | 1687 | 3538 | 62.287 | 10.1016/j.nano.2015.03.004
SiO2 | None | 199.89 | 200 | HepG2 | Human | Liver | Epithelial | L | 24 | MTT | 60.084 | 14 | 1 | 2 | 1.9 | 3 | 786.5 | 1577.1 | 1687 | 3538 | 60.584 | 10.1016/j.nano.2015.03.004
SiO2 | None | 199.89 | 500 | HepG2 | Human | Liver | Epithelial | L | 24 | MTT | 60.084 | 14 | 1 | 2 | 1.9 | 3 | 786.5 | 1577.1 | 1687 | 3538 | 58.151 | 10.1016/j.nano.2015.03.004
SiO2 | None | 21.06 | 10 | HepG2 | Human | Liver | Epithelial | L | 72 | MTT | 60.084 | 14 | 1 | 2 | 1.9 | 3 | 786.5 | 1577.1 | 1687 | 3538 | 57.011 | 10.1016/j.nano.2015.03.004
SiO2 | None | 21.06 | 100 | HepG2 | Human | Liver | Epithelial | L | 72 | MTT | 60.084 | 14 | 1 | 2 | 1.9 | 3 | 786.5 | 1577.1 | 1687 | 3538 | 55.172 | 10.1016/j.nano.2015.03.004
SiO2 | None | 21.06 | 200 | HepG2 | Human | Liver | Epithelial | L | 72 | MTT | 60.084 | 14 | 1 | 2 | 1.9 | 3 | 786.5 | 1577.1 | 1687 | 3538 | 49.425 | 10.1016/j.nano.2015.03.004
SiO2 | None | 21.06 | 500 | HepG2 | Human | Liver | Epithelial | L | 72 | MTT | 60.084 | 14 | 1 | 2 | 1.9 | 3 | 786.5 | 1577.1 | 1687 | 3538 | 46.437 | 10.1016/j.nano.2015.03.004
SiO2 | None | 59.72 | 10 | HepG2 | Human | Liver | Epithelial | L | 72 | MTT | 60.084 | 14 | 1 | 2 | 1.9 | 3 | 786.5 | 1577.1 | 1687 | 3538 | 95.172 | 10.1016/j.nano.2015.03.004
SiO2 | None | 59.72 | 50 | HepG2 | Human | Liver | Epithelial | L | 72 | MTT | 60.084 | 14 | 1 | 2 | 1.9 | 3 | 786.5 | 1577.1 | 1687 | 3538 | 65.747 | 10.1016/j.nano.2015.03.004
SiO2 | None | 59.72 | 100 | HepG2 | Human | Liver | Epithelial | L | 72 | MTT | 60.084 | 14 | 1 | 2 | 1.9 | 3 | 786.5 | 1577.1 | 1687 | 3538 | 60.92 | 10.1016/j.nano.2015.03.004
SiO2 | None | 59.72 | 200 | HepG2 | Human | Liver | Epithelial | L | 72 | MTT | 60.084 | 14 | 1 | 2 | 1.9 | 3 | 786.5 | 1577.1 | 1687 | 3538 | 54.713 | 10.1016/j.nano.2015.03.004
SiO2 | None | 59.72 | 500 | HepG2 | Human | Liver | Epithelial | L | 72 | MTT | 60.084 | 14 | 1 | 2 | 1.9 | 3 | 786.5 | 1577.1 | 1687 | 3538 | 42.299 | 10.1016/j.nano.2015.03.004
SiO2 | None | 100.33 | 10 | HepG2 | Human | Liver | Epithelial | L | 72 | MTT | 60.084 | 14 | 1 | 2 | 1.9 | 3 | 786.5 | 1577.1 | 1687 | 3538 | 66.437 | 10.1016/j.nano.2015.03.004
SiO2 | None | 100.33 | 50 | HepG2 | Human | Liver | Epithelial | L | 72 | MTT | 60.084 | 14 | 1 | 2 | 1.9 | 3 | 786.5 | 1577.1 | 1687 | 3538 | 58.161 | 10.1016/j.nano.2015.03.004
SiO2 | None | 100.33 | 100 | HepG2 | Human | Liver | Epithelial | L | 72 | MTT | 60.084 | 14 | 1 | 2 | 1.9 | 3 | 786.5 | 1577.1 | 1687 | 3538 | 56.322 | 10.1016/j.nano.2015.03.004
SiO2 | None | 100.33 | 500 | HepG2 | Human | Liver | Epithelial | L | 72 | MTT | 60.084 | 14 | 1 | 2 | 1.9 | 3 | 786.5 | 1577.1 | 1687 | 3538 | 55.862 | 10.1016/j.nano.2015.03.004
SiO2 | None | 199.89 | 10 | HepG2 | Human | Liver | Epithelial | L | 72 | MTT | 60.084 | 14 | 1 | 2 | 1.9 | 3 | 786.5 | 1577.1 | 1687 | 3538 | 64.138 | 10.1016/j.nano.2015.03.004
SiO2 | None | 199.89 | 50 | HepG2 | Human | Liver | Epithelial | L | 72 | MTT | 60.084 | 14 | 1 | 2 | 1.9 | 3 | 786.5 | 1577.1 | 1687 | 3538 | 55.172 | 10.1016/j.nano.2015.03.004
SiO2 | None | 199.89 | 100 | HepG2 | Human | Liver | Epithelial | L | 72 | MTT | 60.084 | 14 | 1 | 2 | 1.9 | 3 | 786.5 | 1577.1 | 1687 | 3538 | 54.023 | 10.1016/j.nano.2015.03.004
SiO2 | None | 199.89 | 200 | HepG2 | Human | Liver | Epithelial | L | 72 | MTT | 60.084 | 14 | 1 | 2 | 1.9 | 3 | 786.5 | 1577.1 | 1687 | 3538 | 51.264 | 10.1016/j.nano.2015.03.004
SiO2 | None | 199.89 | 500 | HepG2 | Human | Liver | Epithelial | L | 72 | MTT | 60.084 | 14 | 1 | 2 | 1.9 | 3 | 786.5 | 1577.1 | 1687 | 3538 | 51.034 | 10.1016/j.nano.2015.03.004
TiO2 | None | 6 | 1 | SIRC | Rabbit | Cornea | Fibroblast | L | 24 | MTT | 79.866 | 22 | 1 | 2 | 1.5 | 4 | 658.8 | 1309.8 | 1933 | 3560 | 98.308 | 10.5487/TR.2019.35.3.287
TiO2 | None | 6 | 10 | SIRC | Rabbit | Cornea | Fibroblast | L | 24 | MTT | 79.866 | 22 | 1 | 2 | 1.5 | 4 | 658.8 | 1309.8 | 1933 | 3560 | 94.416 | 10.5487/TR.2019.35.3.287
TiO2 | None | 6 | 12.5 | SIRC | Rabbit | Cornea | Fibroblast | L | 24 | MTT | 79.866 | 22 | 1 | 2 | 1.5 | 4 | 658.8 | 1309.8 | 1933 | 3560 | 93.232 | 10.5487/TR.2019.35.3.287
TiO2 | None | 6 | 25 | SIRC | Rabbit | Cornea | Fibroblast | L | 24 | MTT | 79.866 | 22 | 1 | 2 | 1.5 | 4 | 658.8 | 1309.8 | 1933 | 3560 | 92.047 | 10.5487/TR.2019.35.3.287
TiO2 | None | 6 | 50 | SIRC | Rabbit | Cornea | Fibroblast | L | 24 | MTT | 79.866 | 22 | 1 | 2 | 1.5 | 4 | 658.8 | 1309.8 | 1933 | 3560 | 89.34 | 10.5487/TR.2019.35.3.287
TiO2 | None | 6 | 100 | SIRC | Rabbit | Cornea | Fibroblast | L | 24 | MTT | 79.866 | 22 | 1 | 2 | 1.5 | 4 | 658.8 | 1309.8 | 1933 | 3560 | 87.31 | 10.5487/TR.2019.35.3.287
ZnO | None | 141 | 1 | SIRC | Rabbit | Cornea | Fibroblast | L | 24 | MTT | 81.38 | 30 | 1 | 1 | 1.65 | 4 | 906.4 | 1733.3 | 692.88 | 1180 | 93.57 | 10.5487/TR.2019.35.3.287
ZnO | None | 141 | 10 | SIRC | Rabbit | Cornea | Fibroblast | L | 24 | MTT | 81.38 | 30 | 1 | 1 | 1.65 | 4 | 906.4 | 1733.3 | 692.88 | 1180 | 85.448 | 10.5487/TR.2019.35.3.287
ZnO | None | 141 | 12.5 | SIRC | Rabbit | Cornea | Fibroblast | L | 24 | MTT | 81.38 | 30 | 1 | 1 | 1.65 | 4 | 906.4 | 1733.3 | 692.88 | 1180 | 61.083 | 10.5487/TR.2019.35.3.287
ZnO | None | 141 | 25 | SIRC | Rabbit | Cornea | Fibroblast | L | 24 | MTT | 81.38 | 30 | 1 | 1 | 1.65 | 4 | 906.4 | 1733.3 | 692.88 | 1180 | 15.736 | 10.5487/TR.2019.35.3.287
ZnO | None | 141 | 50 | SIRC | Rabbit | Cornea | Fibroblast | L | 24 | MTT | 81.38 | 30 | 1 | 1 | 1.65 | 4 | 906.4 | 1733.3 | 692.88 | 1180 | 9.6447 | 10.5487/TR.2019.35.3.287
ZnO | None | 141 | 100 | SIRC | Rabbit | Cornea | Fibroblast | L | 24 | MTT | 81.38 | 30 | 1 | 1 | 1.65 | 4 | 906.4 | 1733.3 | 692.88 | 1180 | 5.9222 | 10.5487/TR.2019.35.3.287
SiO2 | None | 18.3 | 1 | SIRC | Rabbit | Cornea | Fibroblast | L | 24 | MTT | 60.084 | 14 | 1 | 2 | 1.9 | 3 | 786.5 | 1577.1 | 1687 | 3538 | 96.277 | 10.5487/TR.2019.35.3.287
SiO2 | None | 18.3 | 10 | SIRC | Rabbit | Cornea | Fibroblast | L | 24 | MTT | 60.084 | 14 | 1 | 2 | 1.9 | 3 | 786.5 | 1577.1 | 1687 | 3538 | 94.247 | 10.5487/TR.2019.35.3.287
SiO2 | None | 18.3 | 100 | SIRC | Rabbit | Cornea | Fibroblast | L | 24 | MTT | 60.084 | 14 | 1 | 2 | 1.9 | 3 | 786.5 | 1577.1 | 1687 | 3538 | 93.57 | 10.5487/TR.2019.35.3.287
CeO2 | None | 33 | 10 | SIRC | Rabbit | Cornea | Fibroblast | L | 24 | MTT | 172.1148 | 58 | 1 | 2 | 1.12 | 6 | 534.4 | 1050 | 1071 | 3716 | 97.8 | 10.5487/TR.2019.35.3.287
CeO2 | None | 33 | 25 | SIRC | Rabbit | Cornea | Fibroblast | L | 24 | MTT | 172.1148 | 58 | 1 | 2 | 1.12 | 6 | 534.4 | 1050 | 1071 | 3716 | 95.77 | 10.5487/TR.2019.35.3.287
CeO2 | None | 33 | 50 | SIRC | Rabbit | Cornea | Fibroblast | L | 24 | MTT | 172.1148 | 58 | 1 | 2 | 1.12 | 6 | 534.4 | 1050 | 1071 | 3716 | 95.601 | 10.5487/TR.2019.35.3.287
CeO2 | None | 33 | 100 | SIRC | Rabbit | Cornea | Fibroblast | L | 24 | MTT | 172.1148 | 58 | 1 | 2 | 1.12 | 6 | 534.4 | 1050 | 1071 | 3716 | 92.555 | 10.5487/TR.2019.35.3.287
ZnO | None | 141 | 1 | SIRC | Rabbit | Cornea | Fibroblast | L | 3 | MTT | 81.38 | 30 | 1 | 1 | 1.65 | 4 | 906.4 | 1733.3 | 692.88 | 1180 | 97.504 | 10.5487/TR.2019.35.3.287
ZnO | None | 141 | 10 | SIRC | Rabbit | Cornea | Fibroblast | L | 3 | MTT | 81.38 | 30 | 1 | 1 | 1.65 | 4 | 906.4 | 1733.3 | 692.88 | 1180 | 94.54 | 10.5487/TR.2019.35.3.287
ZnO | None | 141 | 12.5 | SIRC | Rabbit | Cornea | Fibroblast | L | 3 | MTT | 81.38 | 30 | 1 | 1 | 1.65 | 4 | 906.4 | 1733.3 | 692.88 | 1180 | 89.392 | 10.5487/TR.2019.35.3.287
ZnO | None | 141 | 25 | SIRC | Rabbit | Cornea | Fibroblast | L | 3 | MTT | 81.38 | 30 | 1 | 1 | 1.65 | 4 | 906.4 | 1733.3 | 692.88 | 1180 | 87.52 | 10.5487/TR.2019.35.3.287
ZnO | None | 141 | 50 | SIRC | Rabbit | Cornea | Fibroblast | L | 3 | MTT | 81.38 | 30 | 1 | 1 | 1.65 | 4 | 906.4 | 1733.3 | 692.88 | 1180 | 80.187 | 10.5487/TR.2019.35.3.287
ZnO | None | 141 | 100 | SIRC | Rabbit | Cornea | Fibroblast | L | 3 | MTT | 81.38 | 30 | 1 | 1 | 1.65 | 4 | 906.4 | 1733.3 | 692.88 | 1180 | 72.075 | 10.5487/TR.2019.35.3.287
ZnO | None | 141 | 1 | SIRC | Rabbit | Cornea | Fibroblast | L | 6 | MTT | 81.38 | 30 | 1 | 1 | 1.65 | 4 | 906.4 | 1733.3 | 692.88 | 1180 | 96.568 | 10.5487/TR.2019.35.3.287
ZnO | None | 141 | 10 | SIRC | Rabbit | Cornea | Fibroblast | L | 6 | MTT | 81.38 | 30 | 1 | 1 | 1.65 | 4 | 906.4 | 1733.3 | 692.88 | 1180 | 92.356 | 10.5487/TR.2019.35.3.287
ZnO | None | 141 | 12.5 | SIRC | Rabbit | Cornea | Fibroblast | L | 6 | MTT | 81.38 | 30 | 1 | 1 | 1.65 | 4 | 906.4 | 1733.3 | 692.88 | 1180 | 87.207 | 10.5487/TR.2019.35.3.287
ZnO | None | 141 | 25 | SIRC | Rabbit | Cornea | Fibroblast | L | 6 | MTT | 81.38 | 30 | 1 | 1 | 1.65 | 4 | 906.4 | 1733.3 | 692.88 | 1180 | 83.151 | 10.5487/TR.2019.35.3.287
ZnO | None | 141 | 50 | SIRC | Rabbit | Cornea | Fibroblast | L | 6 | MTT | 81.38 | 30 | 1 | 1 | 1.65 | 4 | 906.4 | 1733.3 | 692.88 | 1180 | 66.615 | 10.5487/TR.2019.35.3.287
ZnO | None | 141 | 100 | SIRC | Rabbit | Cornea | Fibroblast | L | 6 | MTT | 81.38 | 30 | 1 | 1 | 1.65 | 4 | 906.4 | 1733.3 | 692.88 | 1180 | 61.622 | 10.5487/TR.2019.35.3.287
ZnO | None | 141 | 1 | SIRC | Rabbit | Cornea | Fibroblast | L | 9 | MTT | 81.38 | 30 | 1 | 1 | 1.65 | 4 | 906.4 | 1733.3 | 692.88 | 1180 | 96.1 | 10.5487/TR.2019.35.3.287
ZnO | None | 141 | 10 | SIRC | Rabbit | Cornea | Fibroblast | L | 9 | MTT | 81.38 | 30 | 1 | 1 | 1.65 | 4 | 906.4 | 1733.3 | 692.88 | 1180 | 88.456 | 10.5487/TR.2019.35.3.287
ZnO | None | 141 | 12.5 | SIRC | Rabbit | Cornea | Fibroblast | L | 9 | MTT | 81.38 | 30 | 1 | 1 | 1.65 | 4 | 906.4 | 1733.3 | 692.88 | 1180 | 80.655 | 10.5487/TR.2019.35.3.287
ZnO | None | 141 | 25 | SIRC | Rabbit | Cornea | Fibroblast | L | 9 | MTT | 81.38 | 30 | 1 | 1 | 1.65 | 4 | 906.4 | 1733.3 | 692.88 | 1180 | 70.671 | 10.5487/TR.2019.35.3.287
ZnO | None | 141 | 50 | SIRC | Rabbit | Cornea | Fibroblast | L | 9 | MTT | 81.38 | 30 | 1 | 1 | 1.65 | 4 | 906.4 | 1733.3 | 692.88 | 1180 | 49.922 | 10.5487/TR.2019.35.3.287
ZnO | None | 141 | 100 | SIRC | Rabbit | Cornea | Fibroblast | L | 9 | MTT | 81.38 | 30 | 1 | 1 | 1.65 | 4 | 906.4 | 1733.3 | 692.88 | 1180 | 39.938 | 10.5487/TR.2019.35.3.287
ZnO | None | 141 | 1 | SIRC | Rabbit | Cornea | Fibroblast | L | 12 | MTT | 81.38 | 30 | 1 | 1 | 1.65 | 4 | 906.4 | 1733.3 | 692.88 | 1180 | 91.888 | 10.5487/TR.2019.35.3.287
ZnO | None | 141 | 10 | SIRC | Rabbit | Cornea | Fibroblast | L | 12 | MTT | 81.38 | 30 | 1 | 1 | 1.65 | 4 | 906.4 | 1733.3 | 692.88 | 1180 | 84.867 | 10.5487/TR.2019.35.3.287
ZnO | None | 141 | 12.5 | SIRC | Rabbit | Cornea | Fibroblast | L | 12 | MTT | 81.38 | 30 | 1 | 1 | 1.65 | 4 | 906.4 | 1733.3 | 692.88 | 1180 | 61.154 | 10.5487/TR.2019.35.3.287
ZnO | None | 141 | 25 | SIRC | Rabbit | Cornea | Fibroblast | L | 12 | MTT | 81.38 | 30 | 1 | 1 | 1.65 | 4 | 906.4 | 1733.3 | 692.88 | 1180 | 42.122 | 10.5487/TR.2019.35.3.287
ZnO | None | 141 | 50 | SIRC | Rabbit | Cornea | Fibroblast | L | 12 | MTT | 81.38 | 30 | 1 | 1 | 1.65 | 4 | 906.4 | 1733.3 | 692.88 | 1180 | 27.613 | 10.5487/TR.2019.35.3.287
ZnO | None | 141 | 100 | SIRC | Rabbit | Cornea | Fibroblast | L | 12 | MTT | 81.38 | 30 | 1 | 1 | 1.65 | 4 | 906.4 | 1733.3 | 692.88 | 1180 | 22.153 | 10.5487/TR.2019.35.3.287
ZnO | None | 90 | 10 | Caco-2 | Human | Colon | Epithelial | L | 24 | CCK-8 | 81.38 | 30 | 1 | 1 | 1.65 | 4 | 906.4 | 1733.3 | 692.88 | 1180 | 27.99 | 10.1016/j.mrfmmm.2014.08.001
ZnO | None | 90 | 25 | Caco-2 | Human | Colon | Epithelial | L | 24 | CCK-8 | 81.38 | 30 | 1 | 1 | 1.65 | 4 | 906.4 | 1733.3 | 692.88 | 1180 | 25.73 | 10.1016/j.mrfmmm.2014.08.001
ZnO | None | 90 | 50 | Caco-2 | Human | Colon | Epithelial | L | 24 | CCK-8 | 81.38 | 30 | 1 | 1 | 1.65 | 4 | 906.4 | 1733.3 | 692.88 | 1180 | 18.21 | 10.1016/j.mrfmmm.2014.08.001
ZnO | None | 90 | 100 | Caco-2 | Human | Colon | Epithelial | L | 24 | CCK-8 | 81.38 | 30 | 1 | 1 | 1.65 | 4 | 906.4 | 1733.3 | 692.88 | 1180 | 17.87 | 10.1016/j.mrfmmm.2014.08.001
ZnO | None | 90 | 200 | Caco-2 | Human | Colon | Epithelial | L | 24 | CCK-8 | 81.38 | 30 | 1 | 1 | 1.65 | 4 | 906.4 | 1733.3 | 692.88 | 1180 | 14.34 | 10.1016/j.mrfmmm.2014.08.001
ZnO | None | 100 | 10 | SHSY5Y | Human | BoneMarrow | Epithelial | L | 3 | MTT | 81.38 | 30 | 1 | 1 | 1.65 | 4 | 906.4 | 1733.3 | 692.88 | 1180 | 97.431 | 10.1016/j.envint.2013.02.013
ZnO | None | 100 | 15 | SHSY5Y | Human | BoneMarrow | Epithelial | L | 3 | MTT | 81.38 | 30 | 1 | 1 | 1.65 | 4 | 906.4 | 1733.3 | 692.88 | 1180 | 90.711 | 10.1016/j.envint.2013.02.013
ZnO | None | 100 | 20 | SHSY5Y | Human | BoneMarrow | Epithelial | L | 3 | MTT | 81.38 | 30 | 1 | 1 | 1.65 | 4 | 906.4 | 1733.3 | 692.88 | 1180 | 89.526 | 10.1016/j.envint.2013.02.013
ZnO | None | 100 | 25 | SHSY5Y | Human | BoneMarrow | Epithelial | L | 3 | MTT | 81.38 | 30 | 1 | 1 | 1.65 | 4 | 906.4 | 1733.3 | 692.88 | 1180 | 76.877 | 10.1016/j.envint.2013.02.013
ZnO | None | 100 | 30 | SHSY5Y | Human | BoneMarrow | Epithelial | L | 3 | MTT | 81.38 | 30 | 1 | 1 | 1.65 | 4 | 906.4 | 1733.3 | 692.88 | 1180 | 71.146 | 10.1016/j.envint.2013.02.013
ZnO | None | 100 | 35 | SHSY5Y | Human | BoneMarrow | Epithelial | L | 3 | MTT | 81.38 | 30 | 1 | 1 | 1.65 | 4 | 906.4 | 1733.3 | 692.88 | 1180 | 64.822 | 10.1016/j.envint.2013.02.013
ZnO | None | 100 | 40 | SHSY5Y | Human | BoneMarrow | Epithelial | L | 3 | MTT | 81.38 | 30 | 1 | 1 | 1.65 | 4 | 906.4 | 1733.3 | 692.88 | 1180 | 61.66 | 10.1016/j.envint.2013.02.013
ZnO | None | 100 | 80 | SHSY5Y | Human | BoneMarrow | Epithelial | L | 3 | MTT | 81.38 | 30 | 1 | 1 | 1.65 | 4 | 906.4 | 1733.3 | 692.88 | 1180 | 48.419 | 10.1016/j.envint.2013.02.013
ZnO | None | 100 | 10 | SHSY5Y | Human | BoneMarrow | Epithelial | L | 6 | MTT | 81.38 | 30 | 1 | 1 | 1.65 | 4 | 906.4 | 1733.3 | 692.88 | 1180 | 95.85 | 10.1016/j.envint.2013.02.013
ZnO | None | 100 | 15 | SHSY5Y | Human | BoneMarrow | Epithelial | L | 6 | MTT | 81.38 | 30 | 1 | 1 | 1.65 | 4 | 906.4 | 1733.3 | 692.88 | 1180 | 86.759 | 10.1016/j.envint.2013.02.013
ZnO | None | 100 | 20 | SHSY5Y | Human | BoneMarrow | Epithelial | L | 6 | MTT | 81.38 | 30 | 1 | 1 | 1.65 | 4 | 906.4 | 1733.3 | 692.88 | 1180 | 81.225 | 10.1016/j.envint.2013.02.013
ZnO | None | 100 | 25 | SHSY5Y | Human | BoneMarrow | Epithelial | L | 6 | MTT | 81.38 | 30 | 1 | 1 | 1.65 | 4 | 906.4 | 1733.3 | 692.88 | 1180 | 72.53 | 10.1016/j.envint.2013.02.013
ZnO | None | 100 | 30 | SHSY5Y | Human | BoneMarrow | Epithelial | L | 6 | MTT | 81.38 | 30 | 1 | 1 | 1.65 | 4 | 906.4 | 1733.3 | 692.88 | 1180 | 68.577 | 10.1016/j.envint.2013.02.013
ZnO | None | 100 | 35 | SHSY5Y | Human | BoneMarrow | Epithelial | L | 6 | MTT | 81.38 | 30 | 1 | 1 | 1.65 | 4 | 906.4 | 1733.3 | 692.88 | 1180 | 61.067 | 10.1016/j.envint.2013.02.013
ZnO | None | 100 | 40 | SHSY5Y | Human | BoneMarrow | Epithelial | L | 6 | MTT | 81.38 | 30 | 1 | 1 | 1.65 | 4 | 906.4 | 1733.3 | 692.88 | 1180 | 57.115 | 10.1016/j.envint.2013.02.013
ZnO | None | 100 | 80 | SHSY5Y | Human | BoneMarrow | Epithelial | L | 6 | MTT | 81.38 | 30 | 1 | 1 | 1.65 | 4 | 906.4 | 1733.3 | 692.88 | 1180 | 30.435 | 10.1016/j.envint.2013.02.013
ZnO | None | 100 | 15 | SHSY5Y | Human | BoneMarrow | Epithelial | L | 24 | MTT | 81.38 | 30 | 1 | 1 | 1.65 | 4 | 906.4 | 1733.3 | 692.88 | 1180 | 80.237 | 10.1016/j.envint.2013.02.013
ZnO | None | 100 | 20 | SHSY5Y | Human | BoneMarrow | Epithelial | L | 24 | MTT | 81.38 | 30 | 1 | 1 | 1.65 | 4 | 906.4 | 1733.3 | 692.88 | 1180 | 72.134 | 10.1016/j.envint.2013.02.013
ZnO | None | 100 | 25 | SHSY5Y | Human | BoneMarrow | Epithelial | L | 24 | MTT | 81.38 | 30 | 1 | 1 | 1.65 | 4 | 906.4 | 1733.3 | 692.88 | 1180 | 14.625 | 10.1016/j.envint.2013.02.013
ZnO | None | 100 | 30 | SHSY5Y | Human | BoneMarrow | Epithelial | L | 24 | MTT | 81.38 | 30 | 1 | 1 | 1.65 | 4 | 906.4 | 1733.3 | 692.88 | 1180 | 11.858 | 10.1016/j.envint.2013.02.013
ZnO | None | 100 | 35 | SHSY5Y | Human | BoneMarrow | Epithelial | L | 24 | MTT | 81.38 | 30 | 1 | 1 | 1.65 | 4 | 906.4 | 1733.3 | 692.88 | 1180 | 9.6838 | 10.1016/j.envint.2013.02.013
ZnO | None | 100 | 40 | SHSY5Y | Human | BoneMarrow | Epithelial | L | 24 | MTT | 81.38 | 30 | 1 | 1 | 1.65 | 4 | 906.4 | 1733.3 | 692.88 | 1180 | 9.2885 | 10.1016/j.envint.2013.02.013
ZnO | None | 100 | 10 | SHSY5Y | Human | BoneMarrow | Epithelial | L | 48 | MTT | 81.38 | 30 | 1 | 1 | 1.65 | 4 | 906.4 | 1733.3 | 692.88 | 1180 | 77.273 | 10.1016/j.envint.2013.02.013
ZnO | None | 100 | 15 | SHSY5Y | Human | BoneMarrow | Epithelial | L | 48 | MTT | 81.38 | 30 | 1 | 1 | 1.65 | 4 | 906.4 | 1733.3 | 692.88 | 1180 | 72.134 | 10.1016/j.envint.2013.02.013
ZnO | None | 100 | 20 | SHSY5Y | Human | BoneMarrow | Epithelial | L | 48 | MTT | 81.38 | 30 | 1 | 1 | 1.65 | 4 | 906.4 | 1733.3 | 692.88 | 1180 | 56.719 | 10.1016/j.envint.2013.02.013
ZnO | None | 100 | 25 | SHSY5Y | Human | BoneMarrow | Epithelial | L | 48 | MTT | 81.38 | 30 | 1 | 1 | 1.65 | 4 | 906.4 | 1733.3 | 692.88 | 1180 | 10.079 | 10.1016/j.envint.2013.02.013
ZnO | None | 100 | 30 | SHSY5Y | Human | BoneMarrow | Epithelial | L | 48 | MTT | 81.38 | 30 | 1 | 1 | 1.65 | 4 | 906.4 | 1733.3 | 692.88 | 1180 | 9.0909 | 10.1016/j.envint.2013.02.013
ZnO | None | 100 | 35 | SHSY5Y | Human | BoneMarrow | Epithelial | L | 48 | MTT | 81.38 | 30 | 1 | 1 | 1.65 | 4 | 906.4 | 1733.3 | 692.88 | 1180 | 7.9051 | 10.1016/j.envint.2013.02.013
ZnO | None | 100 | 10 | SHSY5Y | Human | BoneMarrow | Epithelial | L | 3 | Neutral-Red | 81.38 | 30 | 1 | 1 | 1.65 | 4 | 906.4 | 1733.3 | 692.88 | 1180 | 101.97 | 10.1016/j.envint.2013.02.013
ZnO | None | 100 | 15 | SHSY5Y | Human | BoneMarrow | Epithelial | L | 3 | Neutral-Red | 81.38 | 30 | 1 | 1 | 1.65 | 4 | 906.4 | 1733.3 | 692.88 | 1180 | 92.358 | 10.1016/j.envint.2013.02.013
ZnO | None | 100 | 20 | SHSY5Y | Human | BoneMarrow | Epithelial | L | 3 | Neutral-Red | 81.38 | 30 | 1 | 1 | 1.65 | 4 | 906.4 | 1733.3 | 692.88 | 1180 | 86.463 | 10.1016/j.envint.2013.02.013
ZnO | None | 100 | 25 | SHSY5Y | Human | BoneMarrow | Epithelial | L | 3 | Neutral-Red | 81.38 | 30 | 1 | 1 | 1.65 | 4 | 906.4 | 1733.3 | 692.88 | 1180 | 65.066 | 10.1016/j.envint.2013.02.013
ZnO | None | 100 | 30 | SHSY5Y | Human | BoneMarrow | Epithelial | L | 3 | Neutral-Red | 81.38 | 30 | 1 | 1 | 1.65 | 4 | 906.4 | 1733.3 | 692.88 | 1180 | 56.769 | 10.1016/j.envint.2013.02.013
ZnO | None | 100 | 35 | SHSY5Y | Human | BoneMarrow | Epithelial | L | 3 | Neutral-Red | 81.38 | 30 | 1 | 1 | 1.65 | 4 | 906.4 | 1733.3 | 692.88 | 1180 | 56.769 | 10.1016/j.envint.2013.02.013
ZnO | None | 100 | 40 | SHSY5Y | Human | BoneMarrow | Epithelial | L | 3 | Neutral-Red | 81.38 | 30 | 1 | 1 | 1.65 | 4 | 906.4 | 1733.3 | 692.88 | 1180 | 50.437 | 10.1016/j.envint.2013.02.013
ZnO | None | 100 | 80 | SHSY5Y | Human | BoneMarrow | Epithelial | L | 3 | Neutral-Red | 81.38 | 30 | 1 | 1 | 1.65 | 4 | 906.4 | 1733.3 | 692.88 | 1180 | 61.572 | 10.1016/j.envint.2013.02.013
ZnO | None | 100 | 20 | SHSY5Y | Human | BoneMarrow | Epithelial | L | 6 | Neutral-Red | 81.38 | 30 | 1 | 1 | 1.65 | 4 | 906.4 | 1733.3 | 692.88 | 1180 | 105.9 | 10.1016/j.envint.2013.02.013
ZnO | None | 100 | 25 | SHSY5Y | Human | BoneMarrow | Epithelial | L | 6 | Neutral-Red | 81.38 | 30 | 1 | 1 | 1.65 | 4 | 906.4 | 1733.3 | 692.88 | 1180 | 76.856 | 10.1016/j.envint.2013.02.013
ZnO | None | 100 | 30 | SHSY5Y | Human | BoneMarrow | Epithelial | L | 6 | Neutral-Red | 81.38 | 30 | 1 | 1 | 1.65 | 4 | 906.4 | 1733.3 | 692.88 | 1180 | 60.262 | 10.1016/j.envint.2013.02.013
ZnO | None | 100 | 35 | SHSY5Y | Human | BoneMarrow | Epithelial | L | 6 | Neutral-Red | 81.38 | 30 | 1 | 1 | 1.65 | 4 | 906.4 | 1733.3 | 692.88 | 1180 | 56.114 | 10.1016/j.envint.2013.02.013
ZnO | None | 100 | 40 | SHSY5Y | Human | BoneMarrow | Epithelial | L | 6 | Neutral-Red | 81.38 | 30 | 1 | 1 | 1.65 | 4 | 906.4 | 1733.3 | 692.88 | 1180 | 53.275 | 10.1016/j.envint.2013.02.013
ZnO | None | 100 | 10 | SHSY5Y | Human | BoneMarrow | Epithelial | L | 24 | Neutral-Red | 81.38 | 30 | 1 | 1 | 1.65 | 4 | 906.4 | 1733.3 | 692.88 | 1180 | 104.8 | 10.1016/j.envint.2013.02.013
ZnO | None | 100 | 15 | SHSY5Y | Human | BoneMarrow | Epithelial | L | 24 | Neutral-Red | 81.38 | 30 | 1 | 1 | 1.65 | 4 | 906.4 | 1733.3 | 692.88 | 1180 | 100 | 10.1016/j.envint.2013.02.013
ZnO | None | 100 | 20 | SHSY5Y | Human | BoneMarrow | Epithelial | L | 24 | Neutral-Red | 81.38 | 30 | 1 | 1 | 1.65 | 4 | 906.4 | 1733.3 | 692.88 | 1180 | 92.795 | 10.1016/j.envint.2013.02.013
ZnO | None | 100 | 25 | SHSY5Y | Human | BoneMarrow | Epithelial | L | 24 | Neutral-Red | 81.38 | 30 | 1 | 1 | 1.65 | 4 | 906.4 | 1733.3 | 692.88 | 1180 | 75.109 | 10.1016/j.envint.2013.02.013
ZnO | None | 100 | 30 | SHSY5Y | Human | BoneMarrow | Epithelial | L | 24 | Neutral-Red | 81.38 | 30 | 1 | 1 | 1.65 | 4 | 906.4 | 1733.3 | 692.88 | 1180 | 70.742 | 10.1016/j.envint.2013.02.013
ZnO | None | 100 | 40 | SHSY5Y | Human | BoneMarrow | Epithelial | L | 24 | Neutral-Red | 81.38 | 30 | 1 | 1 | 1.65 | 4 | 906.4 | 1733.3 | 692.88 | 1180 | 69.432 | 10.1016/j.envint.2013.02.013
ZnO | None | 100 | 80 | SHSY5Y | Human | BoneMarrow | Epithelial | L | 24 | Neutral-Red | 81.38 | 30 | 1 | 1 | 1.65 | 4 | 906.4 | 1733.3 | 692.88 | 1180 | 49.345 | 10.1016/j.envint.2013.02.013
ZnO | None | 100 | 15 | SHSY5Y | Human | BoneMarrow | Epithelial | L | 48 | Neutral-Red | 81.38 | 30 | 1 | 1 | 1.65 | 4 | 906.4 | 1733.3 | 692.88 | 1180 | 100.44 | 10.1016/j.envint.2013.02.013
ZnO | None | 100 | 20 | SHSY5Y | Human | BoneMarrow | Epithelial | L | 48 | Neutral-Red | 81.38 | 30 | 1 | 1 | 1.65 | 4 | 906.4 | 1733.3 | 692.88 | 1180 | 82.314 | 10.1016/j.envint.2013.02.013
ZnO | None | 100 | 25 | SHSY5Y | Human | BoneMarrow | Epithelial | L | 48 | Neutral-Red | 81.38 | 30 | 1 | 1 | 1.65 | 4 | 906.4 | 1733.3 | 692.88 | 1180 | 63.755 | 10.1016/j.envint.2013.02.013
ZnO | None | 100 | 30 | SHSY5Y | Human | BoneMarrow | Epithelial | L | 48 | Neutral-Red | 81.38 | 30 | 1 | 1 | 1.65 | 4 | 906.4 | 1733.3 | 692.88 | 1180 | 60.262 | 10.1016/j.envint.2013.02.013
ZnO | None | 100 | 35 | SHSY5Y | Human | BoneMarrow | Epithelial | L | 48 | Neutral-Red | 81.38 | 30 | 1 | 1 | 1.65 | 4 | 906.4 | 1733.3 | 692.88 | 1180 | 59.607 | 10.1016/j.envint.2013.02.013
ZnO | None | 50 | 1 | Macrophages | Mouse | Peritoneal Cavity | Macrophage | P | 24 | MTT | 81.38 | 30 | 1 | 1 | 1.65 | 4 | 906.4 | 1733.3 | 692.88 | 1180 | 91.342 | 10.1016/j.tiv.2013.12.004
ZnO | None | 50 | 2.5 | Macrophages | Mouse | Peritoneal Cavity | Macrophage | P | 24 | MTT | 81.38 | 30 | 1 | 1 | 1.65 | 4 | 906.4 | 1733.3 | 692.88 | 1180 | 61.905 | 10.1016/j.tiv.2013.12.004
ZnO | None | 50 | 5 | Macrophages | Mouse | Peritoneal Cavity | Macrophage | P | 24 | MTT | 81.38 | 30 | 1 | 1 | 1.65 | 4 | 906.4 | 1733.3 | 692.88 | 1180 | 31.818 | 10.1016/j.tiv.2013.12.004
ZnO | None | 50 | 10 | Macrophages | Mouse | Peritoneal Cavity | Macrophage | P | 24 | MTT | 81.38 | 30 | 1 | 1 | 1.65 | 4 | 906.4 | 1733.3 | 692.88 | 1180 | 15.152 | 10.1016/j.tiv.2013.12.004
SiO2 | None | 21.8 | 5 | HUVEC | Human | Umbilical-Vein | Endothelial | P | 24 | CVS | 60.084 | 14 | 1 | 2 | 1.9 | 3 | 786.5 | 1577.1 | 1687 | 3538 | 92.5 | 10.1186/s12951-019-0456-4
SiO2 | None | 21.8 | 10 | HUVEC | Human | Umbilical-Vein | Endothelial | P | 24 | CVS | 60.084 | 14 | 1 | 2 | 1.9 | 3 | 786.5 | 1577.1 | 1687 | 3538 | 80.208 | 10.1186/s12951-019-0456-4
SiO2 | None | 21.8 | 15 | HUVEC | Human | Umbilical-Vein | Endothelial | P | 24 | CVS | 60.084 | 14 | 1 | 2 | 1.9 | 3 | 786.5 | 1577.1 | 1687 | 3538 | 63.958 | 10.1186/s12951-019-0456-4
SiO2 | None | 21.8 | 20 | HUVEC | Human | Umbilical-Vein | Endothelial | P | 24 | CVS | 60.084 | 14 | 1 | 2 | 1.9 | 3 | 786.5 | 1577.1 | 1687 | 3538 | 45.417 | 10.1186/s12951-019-0456-4
SiO2 | None | 21.8 | 25 | HUVEC | Human | Umbilical-Vein | Endothelial | P | 24 | CVS | 60.084 | 14 | 1 | 2 | 1.9 | 3 | 786.5 | 1577.1 | 1687 | 3538 | 36.458 | 10.1186/s12951-019-0456-4
SiO2 | None | 31.4 | 5 | HUVEC | Human | Umbilical-Vein | Endothelial | P | 24 | CVS | 60.084 | 14 | 1 | 2 | 1.9 | 3 | 786.5 | 1577.1 | 1687 | 3538 | 97.292 | 10.1186/s12951-019-0456-4
SiO2 | None | 31.4 | 10 | HUVEC | Human | Umbilical-Vein | Endothelial | P | 24 | CVS | 60.084 | 14 | 1 | 2 | 1.9 | 3 | 786.5 | 1577.1 | 1687 | 3538 | 93.958 | 10.1186/s12951-019-0456-4
SiO2 | None | 31.4 | 15 | HUVEC | Human | Umbilical-Vein | Endothelial | P | 24 | CVS | 60.084 | 14 | 1 | 2 | 1.9 | 3 | 786.5 | 1577.1 | 1687 | 3538 | 87.083 | 10.1186/s12951-019-0456-4
SiO2 | None | 31.4 | 20 | HUVEC | Human | Umbilical-Vein | Endothelial | P | 24 | CVS | 60.084 | 14 | 1 | 2 | 1.9 | 3 | 786.5 | 1577.1 | 1687 | 3538 | 82.5 | 10.1186/s12951-019-0456-4
SiO2 | None | 31.4 | 25 | HUVEC | Human | Umbilical-Vein | Endothelial | P | 24 | CVS | 60.084 | 14 | 1 | 2 | 1.9 | 3 | 786.5 | 1577.1 | 1687 | 3538 | 74.167 | 10.1186/s12951-019-0456-4
SiO2 | None | 56.7 | 5 | HUVEC | Human | Umbilical-Vein | Endothelial | P | 24 | CVS | 60.084 | 14 | 1 | 2 | 1.9 | 3 | 786.5 | 1577.1 | 1687 | 3538 | 92.5 | 10.1186/s12951-019-0456-4
SiO2 | None | 56.7 | 10 | HUVEC | Human | Umbilical-Vein | Endothelial | P | 24 | CVS | 60.084 | 14 | 1 | 2 | 1.9 | 3 | 786.5 | 1577.1 | 1687 | 3538 | 90.625 | 10.1186/s12951-019-0456-4
SiO2 | None | 56.7 | 15 | HUVEC | Human | Umbilical-Vein | Endothelial | P | 24 | CVS | 60.084 | 14 | 1 | 2 | 1.9 | 3 | 786.5 | 1577.1 | 1687 | 3538 | 86.25 | 10.1186/s12951-019-0456-4
SiO2 | None | 56.7 | 20 | HUVEC | Human | Umbilical-Vein | Endothelial | P | 24 | CVS | 60.084 | 14 | 1 | 2 | 1.9 | 3 | 786.5 | 1577.1 | 1687 | 3538 | 84.167 | 10.1186/s12951-019-0456-4
SiO2 | None | 56.7 | 25 | HUVEC | Human | Umbilical-Vein | Endothelial | P | 24 | CVS | 60.084 | 14 | 1 | 2 | 1.9 | 3 | 786.5 | 1577.1 | 1687 | 3538 | 79.792 | 10.1186/s12951-019-0456-4
ZnO | None | 71 | 10 | HepG2 | Human | Liver | Epithelial | L | 48 | MTT | 81.38 | 30 | 1 | 1 | 1.65 | 4 | 906.4 | 1733.3 | 692.88 | 1180 | 88.254 | 10.1016/j.scitotenv.2011.07.039
ZnO | None | 71 | 25 | HepG2 | Human | Liver | Epithelial | L | 48 | MTT | 81.38 | 30 | 1 | 1 | 1.65 | 4 | 906.4 | 1733.3 | 692.88 | 1180 | 67.143 | 10.1016/j.scitotenv.2011.07.039
ZnO | None | 71 | 100 | HepG2 | Human | Liver | Epithelial | L | 48 | MTT | 81.38 | 30 | 1 | 1 | 1.65 | 4 | 906.4 | 1733.3 | 692.88 | 1180 | 11.587 | 10.1016/j.scitotenv.2011.07.039
TiO2 | None | 42.3 | 25 | HepG2 | Human | Liver | Epithelial | L | 48 | MTT | 79.866 | 22 | 1 | 2 | 1.5 | 4 | 658.8 | 1309.8 | 1933 | 3560 | 90.794 | 10.1016/j.scitotenv.2011.07.039
TiO2 | None | 42.3 | 50 | HepG2 | Human | Liver | Epithelial | L | 48 | MTT | 79.866 | 22 | 1 | 2 | 1.5 | 4 | 658.8 | 1309.8 | 1933 | 3560 | 94.921 | 10.1016/j.scitotenv.2011.07.039
TiO2 | None | 42.3 | 100 | HepG2 | Human | Liver | Epithelial | L | 48 | MTT | 79.866 | 22 | 1 | 2 | 1.5 | 4 | 658.8 | 1309.8 | 1933 | 3560 | 115.4 | 10.1016/j.scitotenv.2011.07.039
Co3O4 | None | 78.3 | 10 | HepG2 | Human | Liver | Epithelial | L | 48 | MTT | 240.797 | 27 | 1 | 4 | 1.88 | 4 | 760.4 | 1648 | 1768 | 3143 | 70.635 | 10.1016/j.scitotenv.2011.07.039
Co3O4 | None | 78.3 | 25 | HepG2 | Human | Liver | Epithelial | L | 48 | MTT | 240.797 | 27 | 1 | 4 | 1.88 | 4 | 760.4 | 1648 | 1768 | 3143 | 42.381 | 10.1016/j.scitotenv.2011.07.039
Co3O4 | None | 78.3 | 50 | HepG2 | Human | Liver | Epithelial | L | 48 | MTT | 240.797 | 27 | 1 | 4 | 1.88 | 4 | 760.4 | 1648 | 1768 | 3143 | 23.968 | 10.1016/j.scitotenv.2011.07.039
Co3O4 | None | 78.3 | 100 | HepG2 | Human | Liver | Epithelial | L | 48 | MTT | 240.797 | 27 | 1 | 4 | 1.88 | 4 | 760.4 | 1648 | 1768 | 3143 | 12.063 | 10.1016/j.scitotenv.2011.07.039
ZnO | None | 71 | 25 | Hepatocytes | Catfish | Liver | Epithelial | P | 48 | MTT | 81.38 | 30 | 1 | 1 | 1.65 | 4 | 906.4 | 1733.3 | 692.88 | 1180 | 90.095 | 10.1016/j.scitotenv.2011.07.039
ZnO | None | 71 | 50 | Hepatocytes | Catfish | Liver | Epithelial | P | 48 | MTT | 81.38 | 30 | 1 | 1 | 1.65 | 4 | 906.4 | 1733.3 | 692.88 | 1180 | 85.333 | 10.1016/j.scitotenv.2011.07.039
ZnO | None | 71 | 100 | Hepatocytes | Catfish | Liver | Epithelial | P | 48 | MTT | 81.38 | 30 | 1 | 1 | 1.65 | 4 | 906.4 | 1733.3 | 692.88 | 1180 | 79.429 | 10.1016/j.scitotenv.2011.07.039
ZnO | None | 71 | 200 | Hepatocytes | Catfish | Liver | Epithelial | P | 48 | MTT | 81.38 | 30 | 1 | 1 | 1.65 | 4 | 906.4 | 1733.3 | 692.88 | 1180 | 55.81 | 10.1016/j.scitotenv.2011.07.039
TiO2 | None | 42.3 | 25 | Hepatocytes | Catfish | Liver | Epithelial | P | 48 | MTT | 79.866 | 22 | 1 | 2 | 1.5 | 4 | 658.8 | 1309.8 | 1933 | 3560 | 100.19 | 10.1016/j.scitotenv.2011.07.039
TiO2 | None | 42.3 | 50 | Hepatocytes | Catfish | Liver | Epithelial | P | 48 | MTT | 79.866 | 22 | 1 | 2 | 1.5 | 4 | 658.8 | 1309.8 | 1933 | 3560 | 93.333 | 10.1016/j.scitotenv.2011.07.039
Co3O4 | None | 78.3 | 25 | Hepatocytes | Catfish | Liver | Epithelial | P | 48 | MTT | 240.797 | 27 | 1 | 4 | 1.88 | 4 | 760.4 | 1648 | 1768 | 3143 | 137.9 | 10.1016/j.scitotenv.2011.07.039
Co3O4 | None | 78.3 | 50 | Hepatocytes | Catfish | Liver | Epithelial | P | 48 | MTT | 240.797 | 27 | 1 | 4 | 1.88 | 4 | 760.4 | 1648 | 1768 | 3143 | 114.1 | 10.1016/j.scitotenv.2011.07.039
Co3O4 | None | 78.3 | 100 | Hepatocytes | Catfish | Liver | Epithelial | P | 48 | MTT | 240.797 | 27 | 1 | 4 | 1.88 | 4 | 760.4 | 1648 | 1768 | 3143 | 82.095 | 10.1016/j.scitotenv.2011.07.039
Co3O4 | None | 78.3 | 200 | Hepatocytes | Catfish | Liver | Epithelial | P | 48 | MTT | 240.797 | 27 | 1 | 4 | 1.88 | 4 | 760.4 | 1648 | 1768 | 3143 | 70.095 | 10.1016/j.scitotenv.2011.07.039
TiO2 | None | 25 | 1 | A549 | Human | Lung | Epithelial | L | 6 | MTT | 79.866 | 22 | 1 | 2 | 1.5 | 4 | 658.8 | 1309.8 | 1933 | 3560 | 100.97 | 10.1177/0960327112462725
TiO2 | None | 25 | 5 | A549 | Human | Lung | Epithelial | L | 6 | MTT | 79.866 | 22 | 1 | 2 | 1.5 | 4 | 658.8 | 1309.8 | 1933 | 3560 | 97.742 | 10.1177/0960327112462725
TiO2 | None | 25 | 50 | A549 | Human | Lung | Epithelial | L | 6 | MTT | 79.866 | 22 | 1 | 2 | 1.5 | 4 | 658.8 | 1309.8 | 1933 | 3560 | 96.935 | 10.1177/0960327112462725
TiO2 | None | 25 | 100 | A549 | Human | Lung | Epithelial | L | 6 | MTT | 79.866 | 22 | 1 | 2 | 1.5 | 4 | 658.8 | 1309.8 | 1933 | 3560 | 95.161 | 10.1177/0960327112462725
TiO2 | None | 25 | 1 | A549 | Human | Lung | Epithelial | L | 24 | MTT | 79.866 | 22 | 1 | 2 | 1.5 | 4 | 658.8 | 1309.8 | 1933 | 3560 | 97.742 | 10.1177/0960327112462725
TiO2 | None | 25 | 5 | A549 | Human | Lung | Epithelial | L | 24 | MTT | 79.866 | 22 | 1 | 2 | 1.5 | 4 | 658.8 | 1309.8 | 1933 | 3560 | 95.645 | 10.1177/0960327112462725
TiO2 | None | 25 | 10 | A549 | Human | Lung | Epithelial | L | 24 | MTT | 79.866 | 22 | 1 | 2 | 1.5 | 4 | 658.8 | 1309.8 | 1933 | 3560 | 92.19 | 10.1177/0960327112462725
TiO2 | None | 25 | 50 | A549 | Human | Lung | Epithelial | L | 24 | MTT | 79.866 | 22 | 1 | 2 | 1.5 | 4 | 658.8 | 1309.8 | 1933 | 3560 | 87.07 | 10.1177/0960327112462725
TiO2 | None | 25 | 100 | A549 | Human | Lung | Epithelial | L | 24 | MTT | 79.866 | 22 | 1 | 2 | 1.5 | 4 | 658.8 | 1309.8 | 1933 | 3560 | 84.34 | 10.1177/0960327112462725
TiO2 | None | 25 | 1 | A549 | Human | Lung | Epithelial | L | 48 | MTT | 79.866 | 22 | 1 | 2 | 1.5 | 4 | 658.8 | 1309.8 | 1933 | 3560 | 97.742 | 10.1177/0960327112462725
TiO2 | None | 25 | 5 | A549 | Human | Lung | Epithelial | L | 48 | MTT | 79.866 | 22 | 1 | 2 | 1.5 | 4 | 658.8 | 1309.8 | 1933 | 3560 | 92.742 | 10.1177/0960327112462725
TiO2 | None | 25 | 10 | A549 | Human | Lung | Epithelial | L | 48 | MTT | 79.866 | 22 | 1 | 2 | 1.5 | 4 | 658.8 | 1309.8 | 1933 | 3560 | 88.72 | 10.1177/0960327112462725
TiO2 | None | 25 | 50 | A549 | Human | Lung | Epithelial | L | 48 | MTT | 79.866 | 22 | 1 | 2 | 1.5 | 4 | 658.8 | 1309.8 | 1933 | 3560 | 82.34 | 10.1177/0960327112462725
TiO2 | None | 25 | 100 | A549 | Human | Lung | Epithelial | L | 48 | MTT | 79.866 | 22 | 1 | 2 | 1.5 | 4 | 658.8 | 1309.8 | 1933 | 3560 | 78.89 | 10.1177/0960327112462725
TiO2 | None | 15.84 | 0.1 | A549 | Human | Lung | Epithelial | L | 48 | MTT | 79.866 | 22 | 1 | 2 | 1.5 | 4 | 658.8 | 1309.8 | 1933 | 3560 | 89.374 | 10.1080/01480545.2018.1452930
TiO2 | None | 15.84 | 3 | A549 | Human | Lung | Epithelial | L | 48 | MTT | 79.866 | 22 | 1 | 2 | 1.5 | 4 | 658.8 | 1309.8 | 1933 | 3560 | 75.089 | 10.1080/01480545.2018.1452930
TiO2 | None | 15.84 | 10 | A549 | Human | Lung | Epithelial | L | 48 | MTT | 79.866 | 22 | 1 | 2 | 1.5 | 4 | 658.8 | 1309.8 | 1933 | 3560 | 64.109 | 10.1080/01480545.2018.1452930
TiO2 | None | 15.84 | 30 | A549 | Human | Lung | Epithelial | L | 48 | MTT | 79.866 | 22 | 1 | 2 | 1.5 | 4 | 658.8 | 1309.8 | 1933 | 3560 | 25.4 | 10.1080/01480545.2018.1452930
TiO2 | None | 15.84 | 60 | A549 | Human | Lung | Epithelial | L | 48 | MTT | 79.866 | 22 | 1 | 2 | 1.5 | 4 | 658.8 | 1309.8 | 1933 | 3560 | 14.71 | 10.1080/01480545.2018.1452930
TiO2 | None | 15.84 | 100 | A549 | Human | Lung | Epithelial | L | 48 | MTT | 79.866 | 22 | 1 | 2 | 1.5 | 4 | 658.8 | 1309.8 | 1933 | 3560 | 5.51 | 10.1080/01480545.2018.1452930
TiO2 | None | 24.59 | 0.1 | A549 | Human | Lung | Epithelial | L | 48 | MTT | 79.866 | 22 | 1 | 2 | 1.5 | 4 | 658.8 | 1309.8 | 1933 | 3560 | 91.499 | 10.1080/01480545.2018.1452930
TiO2 | None | 24.59 | 3 | A549 | Human | Lung | Epithelial | L | 48 | MTT | 79.866 | 22 | 1 | 2 | 1.5 | 4 | 658.8 | 1309.8 | 1933 | 3560 | 80.283 | 10.1080/01480545.2018.1452930
TiO2 | None | 24.59 | 10 | A549 | Human | Lung | Epithelial | L | 48 | MTT | 79.866 | 22 | 1 | 2 | 1.5 | 4 | 658.8 | 1309.8 | 1933 | 3560 | 64.7 | 10.1080/01480545.2018.1452930
TiO2 | None | 24.59 | 30 | A549 | Human | Lung | Epithelial | L | 48 | MTT | 79.866 | 22 | 1 | 2 | 1.5 | 4 | 658.8 | 1309.8 | 1933 | 3560 | 30.61 | 10.1080/01480545.2018.1452930
TiO2 | None | 24.59 | 60 | A549 | Human | Lung | Epithelial | L | 48 | MTT | 79.866 | 22 | 1 | 2 | 1.5 | 4 | 658.8 | 1309.8 | 1933 | 3560 | 16.6 | 10.1080/01480545.2018.1452930
TiO2 | None | 24.59 | 100 | A549 | Human | Lung | Epithelial | L | 48 | MTT | 79.866 | 22 | 1 | 2 | 1.5 | 4 | 658.8 | 1309.8 | 1933 | 3560 | 8.6 | 10.1080/01480545.2018.1452930
TiO2 | None | 81.8 | 0.1 | A549 | Human | Lung | Epithelial | L | 48 | MTT | 79.866 | 22 | 1 | 2 | 1.5 | 4 | 658.8 | 1309.8 | 1933 | 3560 | 93.152 | 10.1080/01480545.2018.1452930
TiO2 | None | 81.8 | 3 | A549 | Human | Lung | Epithelial | L | 48 | MTT | 79.866 | 22 | 1 | 2 | 1.5 | 4 | 658.8 | 1309.8 | 1933 | 3560 | 90.201 | 10.1080/01480545.2018.1452930
TiO2 | None | 81.8 | 10 | A549 | Human | Lung | Epithelial | L | 48 | MTT | 79.866 | 22 | 1 | 2 | 1.5 | 4 | 658.8 | 1309.8 | 1933 | 3560 | 76.505 | 10.1080/01480545.2018.1452930
TiO2 | None | 81.8 | 30 | A549 | Human | Lung | Epithelial | L | 48 | MTT | 79.866 | 22 | 1 | 2 | 1.5 | 4 | 658.8 | 1309.8 | 1933 | 3560 | 57.4 | 10.1080/01480545.2018.1452930
TiO2 | None | 81.8 | 60 | A549 | Human | Lung | Epithelial | L | 48 | MTT | 79.866 | 22 | 1 | 2 | 1.5 | 4 | 658.8 | 1309.8 | 1933 | 3560 | 37.61 | 10.1080/01480545.2018.1452930
TiO2 | None | 81.8 | 100 | A549 | Human | Lung | Epithelial | L | 48 | MTT | 79.866 | 22 | 1 | 2 | 1.5 | 4 | 658.8 | 1309.8 | 1933 | 3560 | 11.51 | 10.1080/01480545.2018.1452930
TiO2 | None | 15.84 | 0.1 | Caco-2 | Human | Colon | Epithelial | L | 48 | MTT | 79.866 | 22 | 1 | 2 | 1.5 | 4 | 658.8 | 1309.8 | 1933 | 3560 | 87.557 | 10.1080/01480545.2018.1452930
TiO2 | None | 15.84 | 3 | Caco-2 | Human | Colon | Epithelial | L | 48 | MTT | 79.866 | 22 | 1 | 2 | 1.5 | 4 | 658.8 | 1309.8 | 1933 | 3560 | 75.452 | 10.1080/01480545.2018.1452930
TiO2 | None | 15.84 | 10 | Caco-2 | Human | Colon | Epithelial | L | 48 | MTT | 79.866 | 22 | 1 | 2 | 1.5 | 4 | 658.8 | 1309.8 | 1933 | 3560 | 60.52 | 10.1080/01480545.2018.1452930
TiO2 | None | 15.84 | 30 | Caco-2 | Human | Colon | Epithelial | L | 48 | MTT | 79.866 | 22 | 1 | 2 | 1.5 | 4 | 658.8 | 1309.8 | 1933 | 3560 | 26.4 | 10.1080/01480545.2018.1452930
TiO2 | None | 15.84 | 60 | Caco-2 | Human | Colon | Epithelial | L | 48 | MTT | 79.866 | 22 | 1 | 2 | 1.5 | 4 | 658.8 | 1309.8 | 1933 | 3560 | 15.11 | 10.1080/01480545.2018.1452930
TiO2 | None | 15.84 | 100 | Caco-2 | Human | Colon | Epithelial | L | 48 | MTT | 79.866 | 22 | 1 | 2 | 1.5 | 4 | 658.8 | 1309.8 | 1933 | 3560 | 6 | 10.1080/01480545.2018.1452930
TiO2 | None | 24.59 | 0.1 | Caco-2 | Human | Colon | Epithelial | L | 48 | MTT | 79.866 | 22 | 1 | 2 | 1.5 | 4 | 658.8 | 1309.8 | 1933 | 3560 | 90.724 | 10.1080/01480545.2018.1452930
TiO2 | None | 24.59 | 3 | Caco-2 | Human | Colon | Epithelial | L | 48 | MTT | 79.866 | 22 | 1 | 2 | 1.5 | 4 | 658.8 | 1309.8 | 1933 | 3560 | 78.394 | 10.1080/01480545.2018.1452930
TiO2 | None | 24.59 | 10 | Caco-2 | Human | Colon | Epithelial | L | 48 | MTT | 79.866 | 22 | 1 | 2 | 1.5 | 4 | 658.8 | 1309.8 | 1933 | 3560 | 64.706 | 10.1080/01480545.2018.1452930
TiO2 | None | 24.59 | 30 | Caco-2 | Human | Colon | Epithelial | L | 48 | MTT | 79.866 | 22 | 1 | 2 | 1.5 | 4 | 658.8 | 1309.8 | 1933 | 3560 | 41.17 | 10.1080/01480545.2018.1452930
TiO2 | None | 24.59 | 60 | Caco-2 | Human | Colon | Epithelial | L | 48 | MTT | 79.866 | 22 | 1 | 2 | 1.5 | 4 | 658.8 | 1309.8 | 1933 | 3560 | 20.61 | 10.1080/01480545.2018.1452930
TiO2 | None | 24.59 | 100 | Caco-2 | Human | Colon | Epithelial | L | 48 | MTT | 79.866 | 22 | 1 | 2 | 1.5 | 4 | 658.8 | 1309.8 | 1933 | 3560 | 11.425 | 10.1080/01480545.2018.1452930
TiO2 | None | 81.8 | 0.1 | Caco-2 | Human | Colon | Epithelial | L | 48 | MTT | 79.866 | 22 | 1 | 2 | 1.5 | 4 | 658.8 | 1309.8 | 1933 | 3560 | 91.629 | 10.1080/01480545.2018.1452930
TiO2 | None | 81.8 | 3 | Caco-2 | Human | Colon | Epithelial | L | 48 | MTT | 79.866 | 22 | 1 | 2 | 1.5 | 4 | 658.8 | 1309.8 | 1933 | 3560 | 87.557 | 10.1080/01480545.2018.1452930
TiO2 | None | 81.8 | 10 | Caco-2 | Human | Colon | Epithelial | L | 48 | MTT | 79.866 | 22 | 1 | 2 | 1.5 | 4 | 658.8 | 1309.8 | 1933 | 3560 | 78.733 | 10.1080/01480545.2018.1452930
TiO2 | None | 81.8 | 30 | Caco-2 | Human | Colon | Epithelial | L | 48 | MTT | 79.866 | 22 | 1 | 2 | 1.5 | 4 | 658.8 | 1309.8 | 1933 | 3560 | 46.833 | 10.1080/01480545.2018.1452930
TiO2 | None | 81.8 | 60 | Caco-2 | Human | Colon | Epithelial | L | 48 | MTT | 79.866 | 22 | 1 | 2 | 1.5 | 4 | 658.8 | 1309.8 | 1933 | 3560 | 31.674 | 10.1080/01480545.2018.1452930
TiO2 | None | 81.8 | 100 | Caco-2 | Human | Colon | Epithelial | L | 48 | MTT | 79.866 | 22 | 1 | 2 | 1.5 | 4 | 658.8 | 1309.8 | 1933 | 3560 | 15.837 | 10.1080/01480545.2018.1452930
SiO2 | None | 20 | 6.25 | HUVEC | Human | Umbilical-Vein | Endothelial | P | 24 | CCK-8 | 60.084 | 14 | 1 | 2 | 1.9 | 3 | 786.5 | 1577.1 | 1687 | 3538 | 87.687 | 10.2147/IJN.S208225
SiO2 | None | 20 | 12.5 | HUVEC | Human | Umbilical-Vein | Endothelial | P | 24 | CCK-8 | 60.084 | 14 | 1 | 2 | 1.9 | 3 | 786.5 | 1577.1 | 1687 | 3538 | 83.582 | 10.2147/IJN.S208225
SiO2 | None | 20 | 25 | HUVEC | Human | Umbilical-Vein | Endothelial | P | 24 | CCK-8 | 60.084 | 14 | 1 | 2 | 1.9 | 3 | 786.5 | 1577.1 | 1687 | 3538 | 79.291 | 10.2147/IJN.S208225
SiO2 | None | 20 | 50 | HUVEC | Human | Umbilical-Vein | Endothelial | P | 24 | CCK-8 | 60.084 | 14 | 1 | 2 | 1.9 | 3 | 786.5 | 1577.1 | 1687 | 3538 | 82.276 | 10.2147/IJN.S208225
SiO2 | None | 50 | 6.25 | HUVEC | Human | Umbilical-Vein | Endothelial | P | 24 | CCK-8 | 60.084 | 14 | 1 | 2 | 1.9 | 3 | 786.5 | 1577.1 | 1687 | 3538 | 96.828 | 10.2147/IJN.S208225
SiO2 | None | 50 | 12.5 | HUVEC | Human | Umbilical-Vein | Endothelial | P | 24 | CCK-8 | 60.084 | 14 | 1 | 2 | 1.9 | 3 | 786.5 | 1577.1 | 1687 | 3538 | 94.403 | 10.2147/IJN.S208225
SiO2 | None | 50 | 25 | HUVEC | Human | Umbilical-Vein | Endothelial | P | 24 | CCK-8 | 60.084 | 14 | 1 | 2 | 1.9 | 3 | 786.5 | 1577.1 | 1687 | 3538 | 89.552 | 10.2147/IJN.S208225
SiO2 | None | 50 | 50 | HUVEC | Human | Umbilical-Vein | Endothelial | P | 24 | CCK-8 | 60.084 | 14 | 1 | 2 | 1.9 | 3 | 786.5 | 1577.1 | 1687 | 3538 | 57.649 | 10.2147/IJN.S208225
SiO2 | None | 100 | 12.5 | HUVEC | Human | Umbilical-Vein | Endothelial | P | 24 | CCK-8 | 60.084 | 14 | 1 | 2 | 1.9 | 3 | 786.5 | 1577.1 | 1687 | 3538 | 102.24 | 10.2147/IJN.S208225
SiO2 | None | 100 | 25 | HUVEC | Human | Umbilical-Vein | Endothelial | P | 24 | CCK-8 | 60.084 | 14 | 1 | 2 | 1.9 | 3 | 786.5 | 1577.1 | 1687 | 3538 | 95.522 | 10.2147/IJN.S208225
TiO2 | None | 25 | 6.25 | HUVEC | Human | Umbilical-Vein | Endothelial | P | 24 | CCK-8 | 79.866 | 22 | 1 | 2 | 1.5 | 4 | 658.8 | 1309.8 | 1933 | 3560 | 98.556 | 10.2147/IJN.S208225
TiO2 | None | 25 | 12.5 | HUVEC | Human | Umbilical-Vein | Endothelial | P | 24 | CCK-8 | 79.866 | 22 | 1 | 2 | 1.5 | 4 | 658.8 | 1309.8 | 1933 | 3560 | 94.404 | 10.2147/IJN.S208225
TiO2 | None | 25 | 25 | HUVEC | Human | Umbilical-Vein | Endothelial | P | 24 | CCK-8 | 79.866 | 22 | 1 | 2 | 1.5 | 4 | 658.8 | 1309.8 | 1933 | 3560 | 74.007 | 10.2147/IJN.S208225
TiO2 | None | 25 | 50 | HUVEC | Human | Umbilical-Vein | Endothelial | P | 24 | CCK-8 | 79.866 | 22 | 1 | 2 | 1.5 | 4 | 658.8 | 1309.8 | 1933 | 3560 | 43.863 | 10.2147/IJN.S208225
TiO2 | None | 30 | 6.25 | HUVEC | Human | Umbilical-Vein | Endothelial | P | 24 | CCK-8 | 79.866 | 22 | 1 | 2 | 1.5 | 4 | 658.8 | 1309.8 | 1933 | 3560 | 88.267 | 10.2147/IJN.S208225
TiO2 | None | 30 | 12.5 | HUVEC | Human | Umbilical-Vein | Endothelial | P | 24 | CCK-8 | 79.866 | 22 | 1 | 2 | 1.5 | 4 | 658.8 | 1309.8 | 1933 | 3560 | 79.964 | 10.2147/IJN.S208225
TiO2 | None | 30 | 25 | HUVEC | Human | Umbilical-Vein | Endothelial | P | 24 | CCK-8 | 79.866 | 22 | 1 | 2 | 1.5 | 4 | 658.8 | 1309.8 | 1933 | 3560 | 78.7 | 10.2147/IJN.S208225
TiO2 | None | 30 | 50 | HUVEC | Human | Umbilical-Vein | Endothelial | P | 24 | CCK-8 | 79.866 | 22 | 1 | 2 | 1.5 | 4 | 658.8 | 1309.8 | 1933 | 3560 | 68.592 | 10.2147/IJN.S208225
TiO2 | None | 80 | 6.25 | HUVEC | Human | Umbilical-Vein | Endothelial | P | 24 | CCK-8 | 79.866 | 22 | 1 | 2 | 1.5 | 4 | 658.8 | 1309.8 | 1933 | 3560 | 100.36 | 10.2147/IJN.S208225
TiO2 | None | 80 | 12.5 | HUVEC | Human | Umbilical-Vein | Endothelial | P | 24 | CCK-8 | 79.866 | 22 | 1 | 2 | 1.5 | 4 | 658.8 | 1309.8 | 1933 | 3560 | 99.097 | 10.2147/IJN.S208225
TiO2 | None | 80 | 25 | HUVEC | Human | Umbilical-Vein | Endothelial | P | 24 | CCK-8 | 79.866 | 22 | 1 | 2 | 1.5 | 4 | 658.8 | 1309.8 | 1933 | 3560 | 93.682 | 10.2147/IJN.S208225
TiO2 | None | 80 | 50 | HUVEC | Human | Umbilical-Vein | Endothelial | P | 24 | CCK-8 | 79.866 | 22 | 1 | 2 | 1.5 | 4 | 658.8 | 1309.8 | 1933 | 3560 | 85.921 | 10.2147/IJN.S208225
TiO2 | None | 100 | 6.25 | HUVEC | Human | Umbilical-Vein | Endothelial | P | 24 | CCK-8 | 79.866 | 22 | 1 | 2 | 1.5 | 4 | 658.8 | 1309.8 | 1933 | 3560 | 87.726 | 10.2147/IJN.S208225
TiO2 | None | 100 | 12.5 | HUVEC | Human | Umbilical-Vein | Endothelial | P | 24 | CCK-8 | 79.866 | 22 | 1 | 2 | 1.5 | 4 | 658.8 | 1309.8 | 1933 | 3560 | 93.141 | 10.2147/IJN.S208225
TiO2 | None | 100 | 25 | HUVEC | Human | Umbilical-Vein | Endothelial | P | 24 | CCK-8 | 79.866 | 22 | 1 | 2 | 1.5 | 4 | 658.8 | 1309.8 | 1933 | 3560 | 83.574 | 10.2147/IJN.S208225
TiO2 | None | 100 | 50 | HUVEC | Human | Umbilical-Vein | Endothelial | P | 24 | CCK-8 | 79.866 | 22 | 1 | 2 | 1.5 | 4 | 658.8 | 1309.8 | 1933 | 3560 | 87.184 | 10.2147/IJN.S208225
SiO2 | None | 120 | 50 | A549 | Human | Lung | Epithelial | L | 96 | MTT | 60.084 | 14 | 1 | 2 | 1.9 | 3 | 786.5 | 1577.1 | 1687 | 3538 | 91.667 | 10.1016/j.matdes.2019.108187
SiO2 | None | 120 | 100 | A549 | Human | Lung | Epithelial | L | 96 | MTT | 60.084 | 14 | 1 | 2 | 1.9 | 3 | 786.5 | 1577.1 | 1687 | 3538 | 91.27 | 10.1016/j.matdes.2019.108187
SiO2 | None | 120 | 200 | A549 | Human | Lung | Epithelial | L | 96 | MTT | 60.084 | 14 | 1 | 2 | 1.9 | 3 | 786.5 | 1577.1 | 1687 | 3538 | 86.111 | 10.1016/j.matdes.2019.108187
SiO2 | None | 120 | 500 | A549 | Human | Lung | Epithelial | L | 96 | MTT | 60.084 | 14 | 1 | 2 | 1.9 | 3 | 786.5 | 1577.1 | 1687 | 3538 | 83.333 | 10.1016/j.matdes.2019.108187
SiO2 | COOH | 120 | 50 | A549 | Human | Lung | Epithelial | L | 96 | MTT | 60.084 | 14 | 1 | 2 | 1.9 | 3 | 786.5 | 1577.1 | 1687 | 3538 | 89.431 | 10.1016/j.matdes.2019.108187
SiO2 | COOH | 120 | 100 | A549 | Human | Lung | Epithelial | L | 96 | MTT | 60.084 | 14 | 1 | 2 | 1.9 | 3 | 786.5 | 1577.1 | 1687 | 3538 | 81.707 | 10.1016/j.matdes.2019.108187
SiO2 | COOH | 120 | 200 | A549 | Human | Lung | Epithelial | L | 96 | MTT | 60.084 | 14 | 1 | 2 | 1.9 | 3 | 786.5 | 1577.1 | 1687 | 3538 | 81.03 | 10.1016/j.matdes.2019.108187
SiO2 | None | 120 | 100 | A2780 | Human | Ovary | Epithelial | L | 96 | MTT | 60.084 | 14 | 1 | 2 | 1.9 | 3 | 786.5 | 1577.1 | 1687 | 3538 | 83.499 | 10.1016/j.matdes.2019.108187
SiO2 | None | 120 | 500 | A2780 | Human | Ovary | Epithelial | L | 96 | MTT | 60.084 | 14 | 1 | 2 | 1.9 | 3 | 786.5 | 1577.1 | 1687 | 3538 | 82.646 | 10.1016/j.matdes.2019.108187
SiO2 | COOH | 120 | 50 | A2780 | Human | Ovary | Epithelial | L | 96 | MTT | 60.084 | 14 | 1 | 2 | 1.9 | 3 | 786.5 | 1577.1 | 1687 | 3538 | 90.15 | 10.1016/j.matdes.2019.108187
SiO2 | COOH | 120 | 100 | A2780 | Human | Ovary | Epithelial | L | 96 | MTT | 60.084 | 14 | 1 | 2 | 1.9 | 3 | 786.5 | 1577.1 | 1687 | 3538 | 89.33 | 10.1016/j.matdes.2019.108187
SiO2 | COOH | 120 | 200 | A2780 | Human | Ovary | Epithelial | L | 96 | MTT | 60.084 | 14 | 1 | 2 | 1.9 | 3 | 786.5 | 1577.1 | 1687 | 3538 | 85.226 | 10.1016/j.matdes.2019.108187
SiO2 | COOH | 120 | 500 | A2780 | Human | Ovary | Epithelial | L | 96 | MTT | 60.084 | 14 | 1 | 2 | 1.9 | 3 | 786.5 | 1577.1 | 1687 | 3538 | 82.216 | 10.1016/j.matdes.2019.108187
SiO2 | None | 120 | 50 | MCF-7 | Human | Breast | Epithelial | L | 96 | MTT | 60.084 | 14 | 1 | 2 | 1.9 | 3 | 786.5 | 1577.1 | 1687 | 3538 | 88.514 | 10.1016/j.matdes.2019.108187
SiO2 | None | 120 | 100 | MCF-7 | Human | Breast | Epithelial | L | 96 | MTT | 60.084 | 14 | 1 | 2 | 1.9 | 3 | 786.5 | 1577.1 | 1687 | 3538 | 86.892 | 10.1016/j.matdes.2019.108187
SiO2 | None | 120 | 200 | MCF-7 | Human | Breast | Epithelial | L | 96 | MTT | 60.084 | 14 | 1 | 2 | 1.9 | 3 | 786.5 | 1577.1 | 1687 | 3538 | 83.378 | 10.1016/j.matdes.2019.108187
SiO2 | None | 120 | 500 | MCF-7 | Human | Breast | Epithelial | L | 96 | MTT | 60.084 | 14 | 1 | 2 | 1.9 | 3 | 786.5 | 1577.1 | 1687 | 3538 | 82.973 | 10.1016/j.matdes.2019.108187
SiO2 | COOH | 120 | 50 | MCF-7 | Human | Breast | Epithelial | L | 96 | MTT | 60.084 | 14 | 1 | 2 | 1.9 | 3 | 786.5 | 1577.1 | 1687 | 3538 | 96.138 | 10.1016/j.matdes.2019.108187
SiO2 | COOH | 120 | 100 | MCF-7 | Human | Breast | Epithelial | L | 96 | MTT | 60.084 | 14 | 1 | 2 | 1.9 | 3 | 786.5 | 1577.1 | 1687 | 3538 | 90.013 | 10.1016/j.matdes.2019.108187
SiO2 | COOH | 120 | 500 | MCF-7 | Human | Breast | Epithelial | L | 96 | MTT | 60.084 | 14 | 1 | 2 | 1.9 | 3 | 786.5 | 1577.1 | 1687 | 3538 | 82.157 | 10.1016/j.matdes.2019.108187
SiO2 | None | 55.6 | 10 | HeLa | Human | Cervix | Epithelial | L | 48 | MTT | 60.084 | 14 | 1 | 2 | 1.9 | 3 | 786.5 | 1577.1 | 1687 | 3538 | 98.63 | 10.1016/j.talanta.2013.01.037
SiO2 | None | 55.6 | 100 | HeLa | Human | Cervix | Epithelial | L | 48 | MTT | 60.084 | 14 | 1 | 2 | 1.9 | 3 | 786.5 | 1577.1 | 1687 | 3538 | 94.894 | 10.1016/j.talanta.2013.01.037
SiO2 | None | 167.8 | 10 | HeLa | Human | Cervix | Epithelial | L | 48 | MTT | 60.084 | 14 | 1 | 2 | 1.9 | 3 | 786.5 | 1577.1 | 1687 | 3538 | 95.641 | 10.1016/j.talanta.2013.01.037
SiO2 | None | 307.6 | 10 | HeLa | Human | Cervix | Epithelial | L | 48 | MTT | 60.084 | 14 | 1 | 2 | 1.9 | 3 | 786.5 | 1577.1 | 1687 | 3538 | 94.894 | 10.1016/j.talanta.2013.01.037
SiO2 | None | 19.4 | 32 | A549 | Human | Lung | Epithelial | L | 24 | CCK-8 | 60.084 | 14 | 1 | 2 | 1.9 | 3 | 786.5 | 1577.1 | 1687 | 3538 | 103.04 | 10.1016/j.ecoenv.2019.109770
SiO2 | None | 19.4 | 128 | A549 | Human | Lung | Epithelial | L | 24 | CCK-8 | 60.084 | 14 | 1 | 2 | 1.9 | 3 | 786.5 | 1577.1 | 1687 | 3538 | 101.67 | 10.1016/j.ecoenv.2019.109770
SiO2 | None | 19.4 | 256 | A549 | Human | Lung | Epithelial | L | 24 | CCK-8 | 60.084 | 14 | 1 | 2 | 1.9 | 3 | 786.5 | 1577.1 | 1687 | 3538 | 79.62 | 10.1016/j.ecoenv.2019.109770
SiO2 | None | 19.4 | 64 | 16HBE | Human | RespiratoryTract | Epithelial | P | 24 | CCK-8 | 60.084 | 14 | 1 | 2 | 1.9 | 3 | 786.5 | 1577.1 | 1687 | 3538 | 106.22 | 10.1016/j.ecoenv.2019.109770
SiO2 | None | 19.4 | 128 | 16HBE | Human | RespiratoryTract | Epithelial | P | 24 | CCK-8 | 60.084 | 14 | 1 | 2 | 1.9 | 3 | 786.5 | 1577.1 | 1687 | 3538 | 72.989 | 10.1016/j.ecoenv.2019.109770
SiO2 | None | 19.4 | 256 | 16HBE | Human | RespiratoryTract | Epithelial | P | 24 | CCK-8 | 60.084 | 14 | 1 | 2 | 1.9 | 3 | 786.5 | 1577.1 | 1687 | 3538 | 20.822 | 10.1016/j.ecoenv.2019.109770
SiO2 | DPPC | 19.4 | 8 | A549 | Human | Lung | Epithelial | L | 24 | CCK-8 | 60.084 | 14 | 1 | 2 | 1.9 | 3 | 786.5 | 1577.1 | 1687 | 3538 | 98.928 | 10.1016/j.ecoenv.2019.109770
SiO2 | DPPC | 19.4 | 32 | A549 | Human | Lung | Epithelial | L | 24 | CCK-8 | 60.084 | 14 | 1 | 2 | 1.9 | 3 | 786.5 | 1577.1 | 1687 | 3538 | 97.243 | 10.1016/j.ecoenv.2019.109770
SiO2 | DPPC | 19.4 | 16 | 16HBE | Human | RespiratoryTract | Epithelial | P | 24 | CCK-8 | 60.084 | 14 | 1 | 2 | 1.9 | 3 | 786.5 | 1577.1 | 1687 | 3538 | 94.86 | 10.1016/j.ecoenv.2019.109770
SiO2 | DPPC | 19.4 | 128 | 16HBE | Human | RespiratoryTract | Epithelial | P | 24 | CCK-8 | 60.084 | 14 | 1 | 2 | 1.9 | 3 | 786.5 | 1577.1 | 1687 | 3538 | 92.364 | 10.1016/j.ecoenv.2019.109770
SiO2 | None | 50 | 25 | HaCat | Human | Skin | Keratinocyte | L | 4 | MTT | 60.084 | 14 | 1 | 2 | 1.9 | 3 | 786.5 | 1577.1 | 1687 | 3538 | 99.588 | 10.1002/jat.2953
SiO2 | None | 50 | 75 | HaCat | Human | Skin | Keratinocyte | L | 4 | MTT | 60.084 | 14 | 1 | 2 | 1.9 | 3 | 786.5 | 1577.1 | 1687 | 3538 | 94.643 | 10.1002/jat.2953
SiO2 | None | 50 | 100 | HaCat | Human | Skin | Keratinocyte | L | 4 | MTT | 60.084 | 14 | 1 | 2 | 1.9 | 3 | 786.5 | 1577.1 | 1687 | 3538 | 52.473 | 10.1002/jat.2953
SiO2 | None | 50 | 200 | HaCat | Human | Skin | Keratinocyte | L | 4 | MTT | 60.084 | 14 | 1 | 2 | 1.9 | 3 | 786.5 | 1577.1 | 1687 | 3538 | 36.126 | 10.1002/jat.2953
SiO2 | None | 50 | 400 | HaCat | Human | Skin | Keratinocyte | L | 4 | MTT | 60.084 | 14 | 1 | 2 | 1.9 | 3 | 786.5 | 1577.1 | 1687 | 3538 | 22.253 | 10.1002/jat.2953
SiO2 | None | 50 | 500 | HaCat | Human | Skin | Keratinocyte | L | 4 | MTT | 60.084 | 14 | 1 | 2 | 1.9 | 3 | 786.5 | 1577.1 | 1687 | 3538 | 19.643 | 10.1002/jat.2953
CeO2 | None | 4.7 | 10.93 | Neuro­2a | Mouse | Brain | Neuronal | L | 24 | MTT | 172.1148 | 58 | 1 | 2 | 1.12 | 6 | 534.4 | 1050 | 1071 | 3716 | 84.667 | 10.1016/j.ceramint.2013.02.026
CeO2 | None | 4.7 | 43.75 | Neuro­2a | Mouse | Brain | Neuronal | L | 24 | MTT | 172.1148 | 58 | 1 | 2 | 1.12 | 6 | 534.4 | 1050 | 1071 | 3716 | 75.467 | 10.1016/j.ceramint.2013.02.026
CeO2 | None | 4.7 | 87.5 | Neuro­2a | Mouse | Brain | Neuronal | L | 24 | MTT | 172.1148 | 58 | 1 | 2 | 1.12 | 6 | 534.4 | 1050 | 1071 | 3716 | 67.733 | 10.1016/j.ceramint.2013.02.026
CeO2 | None | 4.7 | 175 | Neuro­2a | Mouse | Brain | Neuronal | L | 24 | MTT | 172.1148 | 58 | 1 | 2 | 1.12 | 6 | 534.4 | 1050 | 1071 | 3716 | 66.8 | 10.1016/j.ceramint.2013.02.026
ZnO | None | 30 | 5 | A549 | Human | Lung | Epithelial | L | 24 | CCK-8 | 81.38 | 30 | 1 | 1 | 1.65 | 4 | 906.4 | 1733.3 | 692.88 | 1180 | 101.16 | 10.1007/s11051-018-4333-0
ZnO | None | 30 | 10 | A549 | Human | Lung | Epithelial | L | 24 | CCK-8 | 81.38 | 30 | 1 | 1 | 1.65 | 4 | 906.4 | 1733.3 | 692.88 | 1180 | 89.52 | 10.1007/s11051-018-4333-0
ZnO | None | 30 | 25 | A549 | Human | Lung | Epithelial | L | 24 | CCK-8 | 81.38 | 30 | 1 | 1 | 1.65 | 4 | 906.4 | 1733.3 | 692.88 | 1180 | 63.901 | 10.1007/s11051-018-4333-0
ZnO | None | 30 | 50 | A549 | Human | Lung | Epithelial | L | 24 | CCK-8 | 81.38 | 30 | 1 | 1 | 1.65 | 4 | 906.4 | 1733.3 | 692.88 | 1180 | 59.971 | 10.1007/s11051-018-4333-0
TiO2 | None | 25 | 40 | AGS | Human | Stomach | Epithelial | L | 3 | MTS | 79.866 | 22 | 1 | 2 | 1.5 | 4 | 658.8 | 1309.8 | 1933 | 3560 | 121.74 | 10.1016/j.biopha.2013.08.006
TiO2 | None | 25 | 60 | AGS | Human | Stomach | Epithelial | L | 3 | MTS | 79.866 | 22 | 1 | 2 | 1.5 | 4 | 658.8 | 1309.8 | 1933 | 3560 | 117.14 | 10.1016/j.biopha.2013.08.006
TiO2 | None | 25 | 150 | AGS | Human | Stomach | Epithelial | L | 3 | MTS | 79.866 | 22 | 1 | 2 | 1.5 | 4 | 658.8 | 1309.8 | 1933 | 3560 | 108.95 | 10.1016/j.biopha.2013.08.006
TiO2 | None | 25 | 20 | AGS | Human | Stomach | Epithelial | L | 6 | MTS | 79.866 | 22 | 1 | 2 | 1.5 | 4 | 658.8 | 1309.8 | 1933 | 3560 | 98.465 | 10.1016/j.biopha.2013.08.006
TiO2 | None | 25 | 40 | AGS | Human | Stomach | Epithelial | L | 6 | MTS | 79.866 | 22 | 1 | 2 | 1.5 | 4 | 658.8 | 1309.8 | 1933 | 3560 | 103.32 | 10.1016/j.biopha.2013.08.006
TiO2 | None | 25 | 60 | AGS | Human | Stomach | Epithelial | L | 6 | MTS | 79.866 | 22 | 1 | 2 | 1.5 | 4 | 658.8 | 1309.8 | 1933 | 3560 | 106.65 | 10.1016/j.biopha.2013.08.006
TiO2 | None | 25 | 80 | AGS | Human | Stomach | Epithelial | L | 6 | MTS | 79.866 | 22 | 1 | 2 | 1.5 | 4 | 658.8 | 1309.8 | 1933 | 3560 | 108.95 | 10.1016/j.biopha.2013.08.006
TiO2 | None | 25 | 100 | AGS | Human | Stomach | Epithelial | L | 6 | MTS | 79.866 | 22 | 1 | 2 | 1.5 | 4 | 658.8 | 1309.8 | 1933 | 3560 | 116.11 | 10.1016/j.biopha.2013.08.006
TiO2 | None | 25 | 120 | AGS | Human | Stomach | Epithelial | L | 6 | MTS | 79.866 | 22 | 1 | 2 | 1.5 | 4 | 658.8 | 1309.8 | 1933 | 3560 | 119.44 | 10.1016/j.biopha.2013.08.006
TiO2 | None | 25 | 150 | AGS | Human | Stomach | Epithelial | L | 6 | MTS | 79.866 | 22 | 1 | 2 | 1.5 | 4 | 658.8 | 1309.8 | 1933 | 3560 | 127.62 | 10.1016/j.biopha.2013.08.006
TiO2 | None | 25 | 60 | AGS | Human | Stomach | Epithelial | L | 24 | MTS | 79.866 | 22 | 1 | 2 | 1.5 | 4 | 658.8 | 1309.8 | 1933 | 3560 | 108.95 | 10.1016/j.biopha.2013.08.006
TiO2 | None | 25 | 80 | AGS | Human | Stomach | Epithelial | L | 24 | MTS | 79.866 | 22 | 1 | 2 | 1.5 | 4 | 658.8 | 1309.8 | 1933 | 3560 | 113.81 | 10.1016/j.biopha.2013.08.006
TiO2 | None | 25 | 100 | AGS | Human | Stomach | Epithelial | L | 24 | MTS | 79.866 | 22 | 1 | 2 | 1.5 | 4 | 658.8 | 1309.8 | 1933 | 3560 | 121.48 | 10.1016/j.biopha.2013.08.006
TiO2 | None | 25 | 120 | AGS | Human | Stomach | Epithelial | L | 24 | MTS | 79.866 | 22 | 1 | 2 | 1.5 | 4 | 658.8 | 1309.8 | 1933 | 3560 | 124.3 | 10.1016/j.biopha.2013.08.006
TiO2 | None | 21 | 20 | AGS | Human | Stomach | Epithelial | L | 3 | MTS | 79.866 | 22 | 1 | 2 | 1.5 | 4 | 658.8 | 1309.8 | 1933 | 3560 | 105.23 | 10.1016/j.biopha.2013.08.006
TiO2 | None | 21 | 60 | AGS | Human | Stomach | Epithelial | L | 3 | MTS | 79.866 | 22 | 1 | 2 | 1.5 | 4 | 658.8 | 1309.8 | 1933 | 3560 | 103.69 | 10.1016/j.biopha.2013.08.006
TiO2 | None | 21 | 100 | AGS | Human | Stomach | Epithelial | L | 3 | MTS | 79.866 | 22 | 1 | 2 | 1.5 | 4 | 658.8 | 1309.8 | 1933 | 3560 | 98.462 | 10.1016/j.biopha.2013.08.006
TiO2 | None | 21 | 100 | AGS | Human | Stomach | Epithelial | L | 6 | MTS | 79.866 | 22 | 1 | 2 | 1.5 | 4 | 658.8 | 1309.8 | 1933 | 3560 | 139.08 | 10.1016/j.biopha.2013.08.006
TiO2 | None | 21 | 120 | AGS | Human | Stomach | Epithelial | L | 6 | MTS | 79.866 | 22 | 1 | 2 | 1.5 | 4 | 658.8 | 1309.8 | 1933 | 3560 | 135.38 | 10.1016/j.biopha.2013.08.006
TiO2 | None | 21 | 150 | AGS | Human | Stomach | Epithelial | L | 6 | MTS | 79.866 | 22 | 1 | 2 | 1.5 | 4 | 658.8 | 1309.8 | 1933 | 3560 | 128 | 10.1016/j.biopha.2013.08.006
TiO2 | None | 21 | 20 | AGS | Human | Stomach | Epithelial | L | 24 | MTS | 79.866 | 22 | 1 | 2 | 1.5 | 4 | 658.8 | 1309.8 | 1933 | 3560 | 107.08 | 10.1016/j.biopha.2013.08.006
TiO2 | None | 21 | 60 | AGS | Human | Stomach | Epithelial | L | 24 | MTS | 79.866 | 22 | 1 | 2 | 1.5 | 4 | 658.8 | 1309.8 | 1933 | 3560 | 109.54 | 10.1016/j.biopha.2013.08.006
TiO2 | None | 21 | 80 | AGS | Human | Stomach | Epithelial | L | 24 | MTS | 79.866 | 22 | 1 | 2 | 1.5 | 4 | 658.8 | 1309.8 | 1933 | 3560 | 118.15 | 10.1016/j.biopha.2013.08.006
TiO2 | None | 21 | 100 | AGS | Human | Stomach | Epithelial | L | 24 | MTS | 79.866 | 22 | 1 | 2 | 1.5 | 4 | 658.8 | 1309.8 | 1933 | 3560 | 118.46 | 10.1016/j.biopha.2013.08.006
TiO2 | None | 21 | 120 | AGS | Human | Stomach | Epithelial | L | 24 | MTS | 79.866 | 22 | 1 | 2 | 1.5 | 4 | 658.8 | 1309.8 | 1933 | 3560 | 124 | 10.1016/j.biopha.2013.08.006
MgO | None | 12 | 200 | 3T3-L1 | Mouse | Embryo | Fibroblast | L | 24 | MTT | 40.3044 | 12 | 1 | 1 | 1.2 | 3 | 737.7 | 1450.7 | 923 | 1363 | 53.07 | 10.1007/s12010-019-03166-z
MgO | None | 12 | 400 | 3T3-L1 | Mouse | Embryo | Fibroblast | L | 24 | MTT | 40.3044 | 12 | 1 | 1 | 1.2 | 3 | 737.7 | 1450.7 | 923 | 1363 | 45.69 | 10.1007/s12010-019-03166-z
MgO | None | 12 | 600 | 3T3-L1 | Mouse | Embryo | Fibroblast | L | 24 | MTT | 40.3044 | 12 | 1 | 1 | 1.2 | 3 | 737.7 | 1450.7 | 923 | 1363 | 38.93 | 10.1007/s12010-019-03166-z
MgO | None | 12 | 800 | 3T3-L1 | Mouse | Embryo | Fibroblast | L | 24 | MTT | 40.3044 | 12 | 1 | 1 | 1.2 | 3 | 737.7 | 1450.7 | 923 | 1363 | 32.17 | 10.1007/s12010-019-03166-z
MgO | None | 12 | 1000 | 3T3-L1 | Mouse | Embryo | Fibroblast | L | 24 | MTT | 40.3044 | 12 | 1 | 1 | 1.2 | 3 | 737.7 | 1450.7 | 923 | 1363 | 22.13 | 10.1007/s12010-019-03166-z
ZnO | None | 20 | 4 | HepG2 | Human | Liver | Epithelial | L | 24 | MTT | 81.38 | 30 | 1 | 1 | 1.65 | 4 | 906.4 | 1733.3 | 692.88 | 1180 | 98.097 | 10.1016/j.ecoenv.2018.12.096
ZnO | None | 20 | 8 | HepG2 | Human | Liver | Epithelial | L | 24 | MTT | 81.38 | 30 | 1 | 1 | 1.65 | 4 | 906.4 | 1733.3 | 692.88 | 1180 | 87.408 | 10.1016/j.ecoenv.2018.12.096
ZnO | None | 20 | 16 | HepG2 | Human | Liver | Epithelial | L | 24 | MTT | 81.38 | 30 | 1 | 1 | 1.65 | 4 | 906.4 | 1733.3 | 692.88 | 1180 | 68.96 | 10.1016/j.ecoenv.2018.12.096
ZnO | None | 20 | 40 | HepG2 | Human | Liver | Epithelial | L | 24 | MTT | 81.38 | 30 | 1 | 1 | 1.65 | 4 | 906.4 | 1733.3 | 692.88 | 1180 | 40.556 | 10.1016/j.ecoenv.2018.12.096
ZnO | None | 20 | 80 | HepG2 | Human | Liver | Epithelial | L | 24 | MTT | 81.38 | 30 | 1 | 1 | 1.65 | 4 | 906.4 | 1733.3 | 692.88 | 1180 | 24.89 | 10.1016/j.ecoenv.2018.12.096
ZnO | None | 20 | 160 | HepG2 | Human | Liver | Epithelial | L | 24 | MTT | 81.38 | 30 | 1 | 1 | 1.65 | 4 | 906.4 | 1733.3 | 692.88 | 1180 | 21.669 | 10.1016/j.ecoenv.2018.12.096
ZnO | None | 90 | 4 | HepG2 | Human | Liver | Epithelial | L | 24 | MTT | 81.38 | 30 | 1 | 1 | 1.65 | 4 | 906.4 | 1733.3 | 692.88 | 1180 | 99.56 | 10.1016/j.ecoenv.2018.12.096
ZnO | None | 90 | 8 | HepG2 | Human | Liver | Epithelial | L | 24 | MTT | 81.38 | 30 | 1 | 1 | 1.65 | 4 | 906.4 | 1733.3 | 692.88 | 1180 | 95.748 | 10.1016/j.ecoenv.2018.12.096
ZnO | None | 90 | 16 | HepG2 | Human | Liver | Epithelial | L | 24 | MTT | 81.38 | 30 | 1 | 1 | 1.65 | 4 | 906.4 | 1733.3 | 692.88 | 1180 | 79.912 | 10.1016/j.ecoenv.2018.12.096
ZnO | None | 90 | 40 | HepG2 | Human | Liver | Epithelial | L | 24 | MTT | 81.38 | 30 | 1 | 1 | 1.65 | 4 | 906.4 | 1733.3 | 692.88 | 1180 | 48.68 | 10.1016/j.ecoenv.2018.12.096
ZnO | None | 90 | 80 | HepG2 | Human | Liver | Epithelial | L | 24 | MTT | 81.38 | 30 | 1 | 1 | 1.65 | 4 | 906.4 | 1733.3 | 692.88 | 1180 | 29.472 | 10.1016/j.ecoenv.2018.12.096
ZnO | None | 90 | 160 | HepG2 | Human | Liver | Epithelial | L | 24 | MTT | 81.38 | 30 | 1 | 1 | 1.65 | 4 | 906.4 | 1733.3 | 692.88 | 1180 | 23.607 | 10.1016/j.ecoenv.2018.12.096
ZnO | None | 200 | 4 | HepG2 | Human | Liver | Epithelial | L | 24 | MTT | 81.38 | 30 | 1 | 1 | 1.65 | 4 | 906.4 | 1733.3 | 692.88 | 1180 | 99.854 | 10.1016/j.ecoenv.2018.12.096
ZnO | None | 200 | 8 | HepG2 | Human | Liver | Epithelial | L | 24 | MTT | 81.38 | 30 | 1 | 1 | 1.65 | 4 | 906.4 | 1733.3 | 692.88 | 1180 | 92.982 | 10.1016/j.ecoenv.2018.12.096
ZnO | None | 200 | 16 | HepG2 | Human | Liver | Epithelial | L | 24 | MTT | 81.38 | 30 | 1 | 1 | 1.65 | 4 | 906.4 | 1733.3 | 692.88 | 1180 | 80.994 | 10.1016/j.ecoenv.2018.12.096
ZnO | None | 200 | 40 | HepG2 | Human | Liver | Epithelial | L | 24 | MTT | 81.38 | 30 | 1 | 1 | 1.65 | 4 | 906.4 | 1733.3 | 692.88 | 1180 | 63.596 | 10.1016/j.ecoenv.2018.12.096
ZnO | None | 200 | 80 | HepG2 | Human | Liver | Epithelial | L | 24 | MTT | 81.38 | 30 | 1 | 1 | 1.65 | 4 | 906.4 | 1733.3 | 692.88 | 1180 | 60.234 | 10.1016/j.ecoenv.2018.12.096
ZnO | None | 200 | 160 | HepG2 | Human | Liver | Epithelial | L | 24 | MTT | 81.38 | 30 | 1 | 1 | 1.65 | 4 | 906.4 | 1733.3 | 692.88 | 1180 | 57.018 | 10.1016/j.ecoenv.2018.12.096
SiO2 | None | 15 | 5 | HaCat | Human | Skin | Keratinocyte | L | 24 | CCK-8 | 60.084 | 14 | 1 | 2 | 1.9 | 3 | 786.5 | 1577.1 | 1687 | 3538 | 89.58 | 10.1007/s11033-011-1287-z
SiO2 | None | 30 | 5 | HaCat | Human | Skin | Keratinocyte | L | 24 | CCK-8 | 60.084 | 14 | 1 | 2 | 1.9 | 3 | 786.5 | 1577.1 | 1687 | 3538 | 94.698 | 10.1007/s11033-011-1287-z
SiO2 | None | 100 | 5 | HaCat | Human | Skin | Keratinocyte | L | 24 | CCK-8 | 60.084 | 14 | 1 | 2 | 1.9 | 3 | 786.5 | 1577.1 | 1687 | 3538 | 98.355 | 10.1007/s11033-011-1287-z
SiO2 | None | 15 | 10 | HaCat | Human | Skin | Keratinocyte | L | 24 | CCK-8 | 60.084 | 14 | 1 | 2 | 1.9 | 3 | 786.5 | 1577.1 | 1687 | 3538 | 85.192 | 10.1007/s11033-011-1287-z
SiO2 | None | 30 | 10 | HaCat | Human | Skin | Keratinocyte | L | 24 | CCK-8 | 60.084 | 14 | 1 | 2 | 1.9 | 3 | 786.5 | 1577.1 | 1687 | 3538 | 91.59 | 10.1007/s11033-011-1287-z
SiO2 | None | 100 | 10 | HaCat | Human | Skin | Keratinocyte | L | 24 | CCK-8 | 60.084 | 14 | 1 | 2 | 1.9 | 3 | 786.5 | 1577.1 | 1687 | 3538 | 94.15 | 10.1007/s11033-011-1287-z
SiO2 | None | 15 | 20 | HaCat | Human | Skin | Keratinocyte | L | 24 | CCK-8 | 60.084 | 14 | 1 | 2 | 1.9 | 3 | 786.5 | 1577.1 | 1687 | 3538 | 30.713 | 10.1007/s11033-011-1287-z
SiO2 | None | 30 | 20 | HaCat | Human | Skin | Keratinocyte | L | 24 | CCK-8 | 60.084 | 14 | 1 | 2 | 1.9 | 3 | 786.5 | 1577.1 | 1687 | 3538 | 74.771 | 10.1007/s11033-011-1287-z
SiO2 | None | 100 | 20 | HaCat | Human | Skin | Keratinocyte | L | 24 | CCK-8 | 60.084 | 14 | 1 | 2 | 1.9 | 3 | 786.5 | 1577.1 | 1687 | 3538 | 93.967 | 10.1007/s11033-011-1287-z
SiO2 | None | 15 | 40 | HaCat | Human | Skin | Keratinocyte | L | 24 | CCK-8 | 60.084 | 14 | 1 | 2 | 1.9 | 3 | 786.5 | 1577.1 | 1687 | 3538 | 20.841 | 10.1007/s11033-011-1287-z
SiO2 | None | 30 | 40 | HaCat | Human | Skin | Keratinocyte | L | 24 | CCK-8 | 60.084 | 14 | 1 | 2 | 1.9 | 3 | 786.5 | 1577.1 | 1687 | 3538 | 22.121 | 10.1007/s11033-011-1287-z
SiO2 | None | 100 | 40 | HaCat | Human | Skin | Keratinocyte | L | 24 | CCK-8 | 60.084 | 14 | 1 | 2 | 1.9 | 3 | 786.5 | 1577.1 | 1687 | 3538 | 28.702 | 10.1007/s11033-011-1287-z
SiO2 | None | 15 | 50 | HaCat | Human | Skin | Keratinocyte | L | 24 | CCK-8 | 60.084 | 14 | 1 | 2 | 1.9 | 3 | 786.5 | 1577.1 | 1687 | 3538 | 10.238 | 10.1007/s11033-011-1287-z
SiO2 | None | 30 | 50 | HaCat | Human | Skin | Keratinocyte | L | 24 | CCK-8 | 60.084 | 14 | 1 | 2 | 1.9 | 3 | 786.5 | 1577.1 | 1687 | 3538 | 19.927 | 10.1007/s11033-011-1287-z
SiO2 | None | 100 | 50 | HaCat | Human | Skin | Keratinocyte | L | 24 | CCK-8 | 60.084 | 14 | 1 | 2 | 1.9 | 3 | 786.5 | 1577.1 | 1687 | 3538 | 20.841 | 10.1007/s11033-011-1287-z
SiO2 | None | 15 | 60 | HaCat | Human | Skin | Keratinocyte | L | 24 | CCK-8 | 60.084 | 14 | 1 | 2 | 1.9 | 3 | 786.5 | 1577.1 | 1687 | 3538 | 7.8611 | 10.1007/s11033-011-1287-z
SiO2 | None | 30 | 60 | HaCat | Human | Skin | Keratinocyte | L | 24 | CCK-8 | 60.084 | 14 | 1 | 2 | 1.9 | 3 | 786.5 | 1577.1 | 1687 | 3538 | 16.453 | 10.1007/s11033-011-1287-z
SiO2 | None | 100 | 60 | HaCat | Human | Skin | Keratinocyte | L | 24 | CCK-8 | 60.084 | 14 | 1 | 2 | 1.9 | 3 | 786.5 | 1577.1 | 1687 | 3538 | 17.185 | 10.1007/s11033-011-1287-z
SiO2 | None | 15 | 80 | HaCat | Human | Skin | Keratinocyte | L | 24 | CCK-8 | 60.084 | 14 | 1 | 2 | 1.9 | 3 | 786.5 | 1577.1 | 1687 | 3538 | 7.6782 | 10.1007/s11033-011-1287-z
SiO2 | None | 30 | 80 | HaCat | Human | Skin | Keratinocyte | L | 24 | CCK-8 | 60.084 | 14 | 1 | 2 | 1.9 | 3 | 786.5 | 1577.1 | 1687 | 3538 | 10.969 | 10.1007/s11033-011-1287-z
SiO2 | None | 100 | 80 | HaCat | Human | Skin | Keratinocyte | L | 24 | CCK-8 | 60.084 | 14 | 1 | 2 | 1.9 | 3 | 786.5 | 1577.1 | 1687 | 3538 | 11.335 | 10.1007/s11033-011-1287-z
SiO2 | None | 15 | 100 | HaCat | Human | Skin | Keratinocyte | L | 24 | CCK-8 | 60.084 | 14 | 1 | 2 | 1.9 | 3 | 786.5 | 1577.1 | 1687 | 3538 | 7.4954 | 10.1007/s11033-011-1287-z
SiO2 | None | 30 | 100 | HaCat | Human | Skin | Keratinocyte | L | 24 | CCK-8 | 60.084 | 14 | 1 | 2 | 1.9 | 3 | 786.5 | 1577.1 | 1687 | 3538 | 7.6782 | 10.1007/s11033-011-1287-z
SiO2 | None | 100 | 100 | HaCat | Human | Skin | Keratinocyte | L | 24 | CCK-8 | 60.084 | 14 | 1 | 2 | 1.9 | 3 | 786.5 | 1577.1 | 1687 | 3538 | 9.5064 | 10.1007/s11033-011-1287-z
ZnO | None | 173.48 | 2.5 | Ana-1 | Mouse | BoneMarrow | Macrophage | L | 24 | CCK-8 | 81.38 | 30 | 1 | 1 | 1.65 | 4 | 906.4 | 1733.3 | 692.88 | 1180 | 96.998 | 10.1016/j.toxlet.2010.10.003
ZnO | None | 173.48 | 5 | Ana-1 | Mouse | BoneMarrow | Macrophage | L | 24 | CCK-8 | 81.38 | 30 | 1 | 1 | 1.65 | 4 | 906.4 | 1733.3 | 692.88 | 1180 | 94.934 | 10.1016/j.toxlet.2010.10.003
ZnO | None | 173.48 | 10 | Ana-1 | Mouse | BoneMarrow | Macrophage | L | 24 | CCK-8 | 81.38 | 30 | 1 | 1 | 1.65 | 4 | 906.4 | 1733.3 | 692.88 | 1180 | 88.743 | 10.1016/j.toxlet.2010.10.003
ZnO | None | 173.48 | 20 | Ana-1 | Mouse | BoneMarrow | Macrophage | L | 24 | CCK-8 | 81.38 | 30 | 1 | 1 | 1.65 | 4 | 906.4 | 1733.3 | 692.88 | 1180 | 62.477 | 10.1016/j.toxlet.2010.10.003
ZnO | None | 173.48 | 40 | Ana-1 | Mouse | BoneMarrow | Macrophage | L | 24 | CCK-8 | 81.38 | 30 | 1 | 1 | 1.65 | 4 | 906.4 | 1733.3 | 692.88 | 1180 | 48.593 | 10.1016/j.toxlet.2010.10.003
ZnO | None | 173.48 | 80 | Ana-1 | Mouse | BoneMarrow | Macrophage | L | 24 | CCK-8 | 81.38 | 30 | 1 | 1 | 1.65 | 4 | 906.4 | 1733.3 | 692.88 | 1180 | 35.084 | 10.1016/j.toxlet.2010.10.003
ZnO | None | 60.21 | 2.5 | Ana-1 | Mouse | BoneMarrow | Macrophage | L | 24 | CCK-8 | 81.38 | 30 | 1 | 1 | 1.65 | 4 | 906.4 | 1733.3 | 692.88 | 1180 | 96.811 | 10.1016/j.toxlet.2010.10.003
ZnO | None | 60.21 | 5 | Ana-1 | Mouse | BoneMarrow | Macrophage | L | 24 | CCK-8 | 81.38 | 30 | 1 | 1 | 1.65 | 4 | 906.4 | 1733.3 | 692.88 | 1180 | 92.495 | 10.1016/j.toxlet.2010.10.003
ZnO | None | 60.21 | 10 | Ana-1 | Mouse | BoneMarrow | Macrophage | L | 24 | CCK-8 | 81.38 | 30 | 1 | 1 | 1.65 | 4 | 906.4 | 1733.3 | 692.88 | 1180 | 81.614 | 10.1016/j.toxlet.2010.10.003
ZnO | None | 60.21 | 20 | Ana-1 | Mouse | BoneMarrow | Macrophage | L | 24 | CCK-8 | 81.38 | 30 | 1 | 1 | 1.65 | 4 | 906.4 | 1733.3 | 692.88 | 1180 | 68.48 | 10.1016/j.toxlet.2010.10.003
ZnO | None | 60.21 | 40 | Ana-1 | Mouse | BoneMarrow | Macrophage | L | 24 | CCK-8 | 81.38 | 30 | 1 | 1 | 1.65 | 4 | 906.4 | 1733.3 | 692.88 | 1180 | 40.525 | 10.1016/j.toxlet.2010.10.003
ZnO | None | 60.21 | 80 | Ana-1 | Mouse | BoneMarrow | Macrophage | L | 24 | CCK-8 | 81.38 | 30 | 1 | 1 | 1.65 | 4 | 906.4 | 1733.3 | 692.88 | 1180 | 38.837 | 10.1016/j.toxlet.2010.10.003
ZnO | None | 60.21 | 100 | Ana-1 | Mouse | BoneMarrow | Macrophage | L | 24 | CCK-8 | 81.38 | 30 | 1 | 1 | 1.65 | 4 | 906.4 | 1733.3 | 692.88 | 1180 | 36.21 | 10.1016/j.toxlet.2010.10.003
ZnO | None | 40.44 | 2.5 | Ana-1 | Mouse | BoneMarrow | Macrophage | L | 24 | CCK-8 | 81.38 | 30 | 1 | 1 | 1.65 | 4 | 906.4 | 1733.3 | 692.88 | 1180 | 93.996 | 10.1016/j.toxlet.2010.10.003
ZnO | None | 40.44 | 5 | Ana-1 | Mouse | BoneMarrow | Macrophage | L | 24 | CCK-8 | 81.38 | 30 | 1 | 1 | 1.65 | 4 | 906.4 | 1733.3 | 692.88 | 1180 | 90.619 | 10.1016/j.toxlet.2010.10.003
ZnO | None | 40.44 | 10 | Ana-1 | Mouse | BoneMarrow | Macrophage | L | 24 | CCK-8 | 81.38 | 30 | 1 | 1 | 1.65 | 4 | 906.4 | 1733.3 | 692.88 | 1180 | 85.741 | 10.1016/j.toxlet.2010.10.003
ZnO | None | 40.44 | 20 | Ana-1 | Mouse | BoneMarrow | Macrophage | L | 24 | CCK-8 | 81.38 | 30 | 1 | 1 | 1.65 | 4 | 906.4 | 1733.3 | 692.88 | 1180 | 67.167 | 10.1016/j.toxlet.2010.10.003
ZnO | None | 40.44 | 40 | Ana-1 | Mouse | BoneMarrow | Macrophage | L | 24 | CCK-8 | 81.38 | 30 | 1 | 1 | 1.65 | 4 | 906.4 | 1733.3 | 692.88 | 1180 | 40.901 | 10.1016/j.toxlet.2010.10.003
ZnO | None | 40.44 | 80 | Ana-1 | Mouse | BoneMarrow | Macrophage | L | 24 | CCK-8 | 81.38 | 30 | 1 | 1 | 1.65 | 4 | 906.4 | 1733.3 | 692.88 | 1180 | 33.021 | 10.1016/j.toxlet.2010.10.003
ZnO | None | 18.76 | 2.5 | Ana-1 | Mouse | BoneMarrow | Macrophage | L | 24 | CCK-8 | 81.38 | 30 | 1 | 1 | 1.65 | 4 | 906.4 | 1733.3 | 692.88 | 1180 | 90.807 | 10.1016/j.toxlet.2010.10.003
ZnO | None | 18.76 | 5 | Ana-1 | Mouse | BoneMarrow | Macrophage | L | 24 | CCK-8 | 81.38 | 30 | 1 | 1 | 1.65 | 4 | 906.4 | 1733.3 | 692.88 | 1180 | 83.677 | 10.1016/j.toxlet.2010.10.003
ZnO | None | 18.76 | 10 | Ana-1 | Mouse | BoneMarrow | Macrophage | L | 24 | CCK-8 | 81.38 | 30 | 1 | 1 | 1.65 | 4 | 906.4 | 1733.3 | 692.88 | 1180 | 79.362 | 10.1016/j.toxlet.2010.10.003
ZnO | None | 18.76 | 20 | Ana-1 | Mouse | BoneMarrow | Macrophage | L | 24 | CCK-8 | 81.38 | 30 | 1 | 1 | 1.65 | 4 | 906.4 | 1733.3 | 692.88 | 1180 | 67.73 | 10.1016/j.toxlet.2010.10.003
ZnO | None | 18.76 | 40 | Ana-1 | Mouse | BoneMarrow | Macrophage | L | 24 | CCK-8 | 81.38 | 30 | 1 | 1 | 1.65 | 4 | 906.4 | 1733.3 | 692.88 | 1180 | 36.023 | 10.1016/j.toxlet.2010.10.003
ZnO | None | 18.76 | 80 | Ana-1 | Mouse | BoneMarrow | Macrophage | L | 24 | CCK-8 | 81.38 | 30 | 1 | 1 | 1.65 | 4 | 906.4 | 1733.3 | 692.88 | 1180 | 29.268 | 10.1016/j.toxlet.2010.10.003
ZnO | None | 18.76 | 100 | Ana-1 | Mouse | BoneMarrow | Macrophage | L | 24 | CCK-8 | 81.38 | 30 | 1 | 1 | 1.65 | 4 | 906.4 | 1733.3 | 692.88 | 1180 | 24.578 | 10.1016/j.toxlet.2010.10.003
TiO2 | None | 15 | 50 | HEK293 | Human | Kidney | Epithelial | L | 24 | MTT | 79.866 | 22 | 1 | 2 | 1.5 | 4 | 658.8 | 1309.8 | 1933 | 3560 | 92 | 10.1007/s12010-012-9699-3
TiO2 | None | 15 | 100 | HEK293 | Human | Kidney | Epithelial | L | 24 | MTT | 79.866 | 22 | 1 | 2 | 1.5 | 4 | 658.8 | 1309.8 | 1933 | 3560 | 85.4 | 10.1007/s12010-012-9699-3
TiO2 | None | 15 | 200 | HEK293 | Human | Kidney | Epithelial | L | 24 | MTT | 79.866 | 22 | 1 | 2 | 1.5 | 4 | 658.8 | 1309.8 | 1933 | 3560 | 66.4 | 10.1007/s12010-012-9699-3
TiO2 | None | 15 | 50 | HEK293 | Human | Kidney | Epithelial | L | 48 | MTT | 79.866 | 22 | 1 | 2 | 1.5 | 4 | 658.8 | 1309.8 | 1933 | 3560 | 85.2 | 10.1007/s12010-012-9699-3
TiO2 | None | 15 | 100 | HEK293 | Human | Kidney | Epithelial | L | 48 | MTT | 79.866 | 22 | 1 | 2 | 1.5 | 4 | 658.8 | 1309.8 | 1933 | 3560 | 69.1 | 10.1007/s12010-012-9699-3
TiO2 | None | 15 | 200 | HEK293 | Human | Kidney | Epithelial | L | 48 | MTT | 79.866 | 22 | 1 | 2 | 1.5 | 4 | 658.8 | 1309.8 | 1933 | 3560 | 44.8 | 10.1007/s12010-012-9699-3
TiO2 | None | 15 | 50 | HEK293 | Human | Kidney | Epithelial | L | 72 | MTT | 79.866 | 22 | 1 | 2 | 1.5 | 4 | 658.8 | 1309.8 | 1933 | 3560 | 79.1 | 10.1007/s12010-012-9699-3
TiO2 | None | 15 | 100 | HEK293 | Human | Kidney | Epithelial | L | 72 | MTT | 79.866 | 22 | 1 | 2 | 1.5 | 4 | 658.8 | 1309.8 | 1933 | 3560 | 63.3 | 10.1007/s12010-012-9699-3
TiO2 | None | 15 | 200 | HEK293 | Human | Kidney | Epithelial | L | 72 | MTT | 79.866 | 22 | 1 | 2 | 1.5 | 4 | 658.8 | 1309.8 | 1933 | 3560 | 32.7 | 10.1007/s12010-012-9699-3
TiO2 | None | 24 | 1 | A549 | Human | Lung | Epithelial | L | 24 | MTT | 79.866 | 22 | 1 | 2 | 1.5 | 4 | 658.8 | 1309.8 | 1933 | 3560 | 104.88 | 10.3109/17435390.2016.1141338
TiO2 | None | 24 | 5 | A549 | Human | Lung | Epithelial | L | 24 | MTT | 79.866 | 22 | 1 | 2 | 1.5 | 4 | 658.8 | 1309.8 | 1933 | 3560 | 101.8 | 10.3109/17435390.2016.1141338
TiO2 | None | 24 | 50 | A549 | Human | Lung | Epithelial | L | 24 | MTT | 79.866 | 22 | 1 | 2 | 1.5 | 4 | 658.8 | 1309.8 | 1933 | 3560 | 91.517 | 10.3109/17435390.2016.1141338
Al2O3 | None | 13 | 250 | HFL1 | Human | Lung | Fibroblast | L | 48 | MTT | 101.96 | 13 | 1 | 3 | 1.61 | 3 | 577.5 | 1816.7 | 933.47 | 2792 | 90.875 | 10.3967/0895‐3988.2011.06.011
Al2O3 | None | 13 | 500 | HFL1 | Human | Lung | Fibroblast | L | 48 | MTT | 101.96 | 13 | 1 | 3 | 1.61 | 3 | 577.5 | 1816.7 | 933.47 | 2792 | 88.454 | 10.3967/0895‐3988.2011.06.011
Al2O3 | None | 13 | 750 | HFL1 | Human | Lung | Fibroblast | L | 48 | MTT | 101.96 | 13 | 1 | 3 | 1.61 | 3 | 577.5 | 1816.7 | 933.47 | 2792 | 85.475 | 10.3967/0895‐3988.2011.06.011
Al2O3 | None | 13 | 1000 | HFL1 | Human | Lung | Fibroblast | L | 48 | MTT | 101.96 | 13 | 1 | 3 | 1.61 | 3 | 577.5 | 1816.7 | 933.47 | 2792 | 78.212 | 10.3967/0895‐3988.2011.06.011
Al2O3 | None | 13 | 1500 | HFL1 | Human | Lung | Fibroblast | L | 48 | MTT | 101.96 | 13 | 1 | 3 | 1.61 | 3 | 577.5 | 1816.7 | 933.47 | 2792 | 70.95 | 10.3967/0895‐3988.2011.06.011
SiO2 | None | 20 | 250 | HFL1 | Human | Lung | Fibroblast | L | 48 | MTT | 60.084 | 14 | 1 | 2 | 1.9 | 3 | 786.5 | 1577.1 | 1687 | 3538 | 76.723 | 10.3967/0895‐3988.2011.06.011
SiO2 | None | 20 | 500 | HFL1 | Human | Lung | Fibroblast | L | 48 | MTT | 60.084 | 14 | 1 | 2 | 1.9 | 3 | 786.5 | 1577.1 | 1687 | 3538 | 64.804 | 10.3967/0895‐3988.2011.06.011
SiO2 | None | 20 | 750 | HFL1 | Human | Lung | Fibroblast | L | 48 | MTT | 60.084 | 14 | 1 | 2 | 1.9 | 3 | 786.5 | 1577.1 | 1687 | 3538 | 56.425 | 10.3967/0895‐3988.2011.06.011
SiO2 | None | 20 | 1000 | HFL1 | Human | Lung | Fibroblast | L | 48 | MTT | 60.084 | 14 | 1 | 2 | 1.9 | 3 | 786.5 | 1577.1 | 1687 | 3538 | 50.652 | 10.3967/0895‐3988.2011.06.011
SiO2 | None | 20 | 1500 | HFL1 | Human | Lung | Fibroblast | L | 48 | MTT | 60.084 | 14 | 1 | 2 | 1.9 | 3 | 786.5 | 1577.1 | 1687 | 3538 | 42.458 | 10.3967/0895‐3988.2011.06.011
TiO2 | None | 21 | 250 | HFL1 | Human | Lung | Fibroblast | L | 48 | MTT | 79.866 | 22 | 1 | 2 | 1.5 | 4 | 658.8 | 1309.8 | 1933 | 3560 | 67.598 | 10.3967/0895‐3988.2011.06.011
TiO2 | None | 21 | 500 | HFL1 | Human | Lung | Fibroblast | L | 48 | MTT | 79.866 | 22 | 1 | 2 | 1.5 | 4 | 658.8 | 1309.8 | 1933 | 3560 | 57.542 | 10.3967/0895‐3988.2011.06.011
TiO2 | None | 21 | 750 | HFL1 | Human | Lung | Fibroblast | L | 48 | MTT | 79.866 | 22 | 1 | 2 | 1.5 | 4 | 658.8 | 1309.8 | 1933 | 3560 | 50.279 | 10.3967/0895‐3988.2011.06.011
TiO2 | None | 21 | 1000 | HFL1 | Human | Lung | Fibroblast | L | 48 | MTT | 79.866 | 22 | 1 | 2 | 1.5 | 4 | 658.8 | 1309.8 | 1933 | 3560 | 39.106 | 10.3967/0895‐3988.2011.06.011
TiO2 | None | 21 | 1500 | HFL1 | Human | Lung | Fibroblast | L | 48 | MTT | 79.866 | 22 | 1 | 2 | 1.5 | 4 | 658.8 | 1309.8 | 1933 | 3560 | 34.264 | 10.3967/0895‐3988.2011.06.011
ZnO | None | 20 | 250 | HFL1 | Human | Lung | Fibroblast | L | 48 | MTT | 81.38 | 30 | 1 | 1 | 1.65 | 4 | 906.4 | 1733.3 | 692.88 | 1180 | 59.777 | 10.3967/0895‐3988.2011.06.011
ZnO | None | 20 | 500 | HFL1 | Human | Lung | Fibroblast | L | 48 | MTT | 81.38 | 30 | 1 | 1 | 1.65 | 4 | 906.4 | 1733.3 | 692.88 | 1180 | 43.948 | 10.3967/0895‐3988.2011.06.011
ZnO | None | 20 | 750 | HFL1 | Human | Lung | Fibroblast | L | 48 | MTT | 81.38 | 30 | 1 | 1 | 1.65 | 4 | 906.4 | 1733.3 | 692.88 | 1180 | 39.665 | 10.3967/0895‐3988.2011.06.011
ZnO | None | 20 | 1000 | HFL1 | Human | Lung | Fibroblast | L | 48 | MTT | 81.38 | 30 | 1 | 1 | 1.65 | 4 | 906.4 | 1733.3 | 692.88 | 1180 | 31.471 | 10.3967/0895‐3988.2011.06.011
ZnO | None | 20 | 1500 | HFL1 | Human | Lung | Fibroblast | L | 48 | MTT | 81.38 | 30 | 1 | 1 | 1.65 | 4 | 906.4 | 1733.3 | 692.88 | 1180 | 28.492 | 10.3967/0895‐3988.2011.06.011
ZnO | None | 94.5 | 5 | L-132 | Human | Lung | Epithelial | L | 24 | MTT | 81.38 | 30 | 1 | 1 | 1.65 | 4 | 906.4 | 1733.3 | 692.88 | 1180 | 94.712 | 10.1155/2016/4023852
ZnO | None | 94.5 | 25 | L-132 | Human | Lung | Epithelial | L | 24 | MTT | 81.38 | 30 | 1 | 1 | 1.65 | 4 | 906.4 | 1733.3 | 692.88 | 1180 | 73.558 | 10.1155/2016/4023852
ZnO | None | 94.5 | 50 | L-132 | Human | Lung | Epithelial | L | 24 | MTT | 81.38 | 30 | 1 | 1 | 1.65 | 4 | 906.4 | 1733.3 | 692.88 | 1180 | 29.487 | 10.1155/2016/4023852
ZnO | None | 94.5 | 100 | L-132 | Human | Lung | Epithelial | L | 24 | MTT | 81.38 | 30 | 1 | 1 | 1.65 | 4 | 906.4 | 1733.3 | 692.88 | 1180 | 21.314 | 10.1155/2016/4023852
ZnO | None | 94.5 | 10 | THP-1 | Human | Blood | Monocyte | L | 24 | MTT | 81.38 | 30 | 1 | 1 | 1.65 | 4 | 906.4 | 1733.3 | 692.88 | 1180 | 57.358 | 10.1155/2016/4023852
ZnO | None | 94.5 | 20 | THP-1 | Human | Blood | Monocyte | L | 24 | MTT | 81.38 | 30 | 1 | 1 | 1.65 | 4 | 906.4 | 1733.3 | 692.88 | 1180 | 45.652 | 10.1155/2016/4023852
ZnO | None | 94.5 | 40 | THP-1 | Human | Blood | Monocyte | L | 24 | MTT | 81.38 | 30 | 1 | 1 | 1.65 | 4 | 906.4 | 1733.3 | 692.88 | 1180 | 36.957 | 10.1155/2016/4023852
ZnO | None | 94.5 | 80 | THP-1 | Human | Blood | Monocyte | L | 24 | MTT | 81.38 | 30 | 1 | 1 | 1.65 | 4 | 906.4 | 1733.3 | 692.88 | 1180 | 24.582 | 10.1155/2016/4023852
ZnO | None | 94.5 | 100 | THP-1 | Human | Blood | Monocyte | L | 24 | MTT | 81.38 | 30 | 1 | 1 | 1.65 | 4 | 906.4 | 1733.3 | 692.88 | 1180 | 21.07 | 10.1155/2016/4023852
SiO2 | None | 19.1 | 100 | L-132 | Human | Lung | Epithelial | L | 24 | MTT | 60.084 | 14 | 1 | 2 | 1.9 | 3 | 786.5 | 1577.1 | 1687 | 3538 | 89.482 | 10.1155/2016/4023852
SiO2 | None | 19.1 | 200 | L-132 | Human | Lung | Epithelial | L | 24 | MTT | 60.084 | 14 | 1 | 2 | 1.9 | 3 | 786.5 | 1577.1 | 1687 | 3538 | 77.832 | 10.1155/2016/4023852
SiO2 | None | 19.1 | 300 | L-132 | Human | Lung | Epithelial | L | 24 | MTT | 60.084 | 14 | 1 | 2 | 1.9 | 3 | 786.5 | 1577.1 | 1687 | 3538 | 47.087 | 10.1155/2016/4023852
SiO2 | None | 19.1 | 400 | L-132 | Human | Lung | Epithelial | L | 24 | MTT | 60.084 | 14 | 1 | 2 | 1.9 | 3 | 786.5 | 1577.1 | 1687 | 3538 | 35.275 | 10.1155/2016/4023852
SiO2 | None | 19.1 | 500 | L-132 | Human | Lung | Epithelial | L | 24 | MTT | 60.084 | 14 | 1 | 2 | 1.9 | 3 | 786.5 | 1577.1 | 1687 | 3538 | 31.877 | 10.1155/2016/4023852
SiO2 | None | 19.1 | 10 | THP-1 | Human | Blood | Monocyte | L | 24 | MTT | 60.084 | 14 | 1 | 2 | 1.9 | 3 | 786.5 | 1577.1 | 1687 | 3538 | 92.573 | 10.1155/2016/4023852
SiO2 | None | 19.1 | 50 | THP-1 | Human | Blood | Monocyte | L | 24 | MTT | 60.084 | 14 | 1 | 2 | 1.9 | 3 | 786.5 | 1577.1 | 1687 | 3538 | 71.33 | 10.1155/2016/4023852
SiO2 | None | 19.1 | 100 | THP-1 | Human | Blood | Monocyte | L | 24 | MTT | 60.084 | 14 | 1 | 2 | 1.9 | 3 | 786.5 | 1577.1 | 1687 | 3538 | 47.323 | 10.1155/2016/4023852
SiO2 | None | 19.1 | 150 | THP-1 | Human | Blood | Monocyte | L | 24 | MTT | 60.084 | 14 | 1 | 2 | 1.9 | 3 | 786.5 | 1577.1 | 1687 | 3538 | 30.225 | 10.1155/2016/4023852
SiO2 | None | 19.1 | 200 | THP-1 | Human | Blood | Monocyte | L | 24 | MTT | 60.084 | 14 | 1 | 2 | 1.9 | 3 | 786.5 | 1577.1 | 1687 | 3538 | 23.143 | 10.1155/2016/4023852
SiO2 | None | 19.1 | 250 | THP-1 | Human | Blood | Monocyte | L | 24 | MTT | 60.084 | 14 | 1 | 2 | 1.9 | 3 | 786.5 | 1577.1 | 1687 | 3538 | 12.781 | 10.1155/2016/4023852
TiO2 | None | 30.6 | 0.625 | WISH | Human | Amnion | Epithelial | L | 24 | MTT | 79.866 | 22 | 1 | 2 | 1.5 | 4 | 658.8 | 1309.8 | 1933 | 3560 | 90.4 | 10.1016/j.tiv.2011.12.011
TiO2 | None | 30.6 | 1.25 | WISH | Human | Amnion | Epithelial | L | 24 | MTT | 79.866 | 22 | 1 | 2 | 1.5 | 4 | 658.8 | 1309.8 | 1933 | 3560 | 82.5 | 10.1016/j.tiv.2011.12.011
TiO2 | None | 30.6 | 2.5 | WISH | Human | Amnion | Epithelial | L | 24 | MTT | 79.866 | 22 | 1 | 2 | 1.5 | 4 | 658.8 | 1309.8 | 1933 | 3560 | 80 | 10.1016/j.tiv.2011.12.011
TiO2 | None | 30.6 | 5 | WISH | Human | Amnion | Epithelial | L | 24 | MTT | 79.866 | 22 | 1 | 2 | 1.5 | 4 | 658.8 | 1309.8 | 1933 | 3560 | 75.7 | 10.1016/j.tiv.2011.12.011
TiO2 | None | 30.6 | 10 | WISH | Human | Amnion | Epithelial | L | 24 | MTT | 79.866 | 22 | 1 | 2 | 1.5 | 4 | 658.8 | 1309.8 | 1933 | 3560 | 75.5 | 10.1016/j.tiv.2011.12.011
TiO2 | None | 30.6 | 0.625 | WISH | Human | Amnion | Epithelial | L | 24 | Neutral-Red | 79.866 | 22 | 1 | 2 | 1.5 | 4 | 658.8 | 1309.8 | 1933 | 3560 | 98.3 | 10.1016/j.tiv.2011.12.011
TiO2 | None | 30.6 | 1.25 | WISH | Human | Amnion | Epithelial | L | 24 | Neutral-Red | 79.866 | 22 | 1 | 2 | 1.5 | 4 | 658.8 | 1309.8 | 1933 | 3560 | 93.8 | 10.1016/j.tiv.2011.12.011
TiO2 | None | 30.6 | 2.5 | WISH | Human | Amnion | Epithelial | L | 24 | Neutral-Red | 79.866 | 22 | 1 | 2 | 1.5 | 4 | 658.8 | 1309.8 | 1933 | 3560 | 86.9 | 10.1016/j.tiv.2011.12.011
TiO2 | None | 30.6 | 5 | WISH | Human | Amnion | Epithelial | L | 24 | Neutral-Red | 79.866 | 22 | 1 | 2 | 1.5 | 4 | 658.8 | 1309.8 | 1933 | 3560 | 80.3 | 10.1016/j.tiv.2011.12.011
TiO2 | None | 30.6 | 10 | WISH | Human | Amnion | Epithelial | L | 24 | Neutral-Red | 79.866 | 22 | 1 | 2 | 1.5 | 4 | 658.8 | 1309.8 | 1933 | 3560 | 57.5 | 10.1016/j.tiv.2011.12.011
Al2O3 | None | 13 | 200 | RAW264.7 | Mouse | Ascites | Monocyte/Macrophage | L | 24 | CCK-8 | 101.96 | 13 | 1 | 3 | 1.61 | 3 | 577.5 | 1816.7 | 933.47 | 2792 | 54.026 | 10.1016/j.dental.2015.02.009
SiO2 | None | 12 | 200 | RAW264.7 | Mouse | Ascites | Monocyte/Macrophage | L | 24 | CCK-8 | 60.084 | 14 | 1 | 2 | 1.9 | 3 | 786.5 | 1577.1 | 1687 | 3538 | 26.061 | 10.1016/j.dental.2015.02.009
SiO2 | None | 12 | 400 | RAW264.7 | Mouse | Ascites | Monocyte/Macrophage | L | 24 | CCK-8 | 60.084 | 14 | 1 | 2 | 1.9 | 3 | 786.5 | 1577.1 | 1687 | 3538 | 24.89 | 10.1016/j.dental.2015.02.009
ZnO | None | 52 | 5 | A549 | Human | Lung | Epithelial | L | 24 | MTT | 81.38 | 30 | 1 | 1 | 1.65 | 4 | 906.4 | 1733.3 | 692.88 | 1180 | 95.017 | 10.1016/j.nano.2011.04.011
ZnO | None | 52 | 10 | A549 | Human | Lung | Epithelial | L | 24 | MTT | 81.38 | 30 | 1 | 1 | 1.65 | 4 | 906.4 | 1733.3 | 692.88 | 1180 | 73.09 | 10.1016/j.nano.2011.04.011
ZnO | None | 52 | 25 | A549 | Human | Lung | Epithelial | L | 24 | MTT | 81.38 | 30 | 1 | 1 | 1.65 | 4 | 906.4 | 1733.3 | 692.88 | 1180 | 60.133 | 10.1016/j.nano.2011.04.011
ZnO | None | 52 | 50 | A549 | Human | Lung | Epithelial | L | 24 | MTT | 81.38 | 30 | 1 | 1 | 1.65 | 4 | 906.4 | 1733.3 | 692.88 | 1180 | 49.169 | 10.1016/j.nano.2011.04.011
ZnO | None | 52 | 100 | A549 | Human | Lung | Epithelial | L | 24 | MTT | 81.38 | 30 | 1 | 1 | 1.65 | 4 | 906.4 | 1733.3 | 692.88 | 1180 | 39.092 | 10.1016/j.nano.2011.04.011
ZnO | None | 52 | 5 | A549 | Human | Lung | Epithelial | L | 48 | MTT | 81.38 | 30 | 1 | 1 | 1.65 | 4 | 906.4 | 1733.3 | 692.88 | 1180 | 93.245 | 10.1016/j.nano.2011.04.011
ZnO | None | 52 | 10 | A549 | Human | Lung | Epithelial | L | 48 | MTT | 81.38 | 30 | 1 | 1 | 1.65 | 4 | 906.4 | 1733.3 | 692.88 | 1180 | 60.908 | 10.1016/j.nano.2011.04.011
ZnO | None | 52 | 25 | A549 | Human | Lung | Epithelial | L | 48 | MTT | 81.38 | 30 | 1 | 1 | 1.65 | 4 | 906.4 | 1733.3 | 692.88 | 1180 | 47.841 | 10.1016/j.nano.2011.04.011
ZnO | None | 52 | 50 | A549 | Human | Lung | Epithelial | L | 48 | MTT | 81.38 | 30 | 1 | 1 | 1.65 | 4 | 906.4 | 1733.3 | 692.88 | 1180 | 37.874 | 10.1016/j.nano.2011.04.011
ZnO | None | 52 | 100 | A549 | Human | Lung | Epithelial | L | 48 | MTT | 81.38 | 30 | 1 | 1 | 1.65 | 4 | 906.4 | 1733.3 | 692.88 | 1180 | 26.91 | 10.1016/j.nano.2011.04.011
SiO2 | None | 9 | 5 | RAW264.7 | Mouse | Ascites | Monocyte/Macrophage | L | 48 | Live/dead-staining | 60.084 | 14 | 1 | 2 | 1.9 | 3 | 786.5 | 1577.1 | 1687 | 3538 | 89.744 | 10.2147/IJN.S72580
SiO2 | None | 9 | 10 | RAW264.7 | Mouse | Ascites | Monocyte/Macrophage | L | 48 | Live/dead-staining | 60.084 | 14 | 1 | 2 | 1.9 | 3 | 786.5 | 1577.1 | 1687 | 3538 | 85.755 | 10.2147/IJN.S72580
SiO2 | None | 9 | 100 | RAW264.7 | Mouse | Ascites | Monocyte/Macrophage | L | 48 | Live/dead-staining | 60.084 | 14 | 1 | 2 | 1.9 | 3 | 786.5 | 1577.1 | 1687 | 3538 | 7.9772 | 10.2147/IJN.S72580
SiO2 | None | 280 | 5 | RAW264.7 | Mouse | Ascites | Monocyte/Macrophage | L | 48 | Live/dead-staining | 60.084 | 14 | 1 | 2 | 1.9 | 3 | 786.5 | 1577.1 | 1687 | 3538 | 100.28 | 10.2147/IJN.S72580
SiO2 | None | 280 | 10 | RAW264.7 | Mouse | Ascites | Monocyte/Macrophage | L | 48 | Live/dead-staining | 60.084 | 14 | 1 | 2 | 1.9 | 3 | 786.5 | 1577.1 | 1687 | 3538 | 89.744 | 10.2147/IJN.S72580
SiO2 | None | 280 | 100 | RAW264.7 | Mouse | Ascites | Monocyte/Macrophage | L | 48 | Live/dead-staining | 60.084 | 14 | 1 | 2 | 1.9 | 3 | 786.5 | 1577.1 | 1687 | 3538 | 25.926 | 10.2147/IJN.S72580
SiO2 | None | 280 | 1000 | RAW264.7 | Mouse | Ascites | Monocyte/Macrophage | L | 48 | Live/dead-staining | 60.084 | 14 | 1 | 2 | 1.9 | 3 | 786.5 | 1577.1 | 1687 | 3538 | 23.077 | 10.2147/IJN.S72580
SiO2 | None | 9 | 5 | RAW264.7 | Mouse | Ascites | Monocyte/Macrophage | L | 48 | Live/dead-staining | 60.084 | 14 | 1 | 2 | 1.9 | 3 | 786.5 | 1577.1 | 1687 | 3538 | 86.005 | 10.2147/IJN.S72580
SiO2 | None | 9 | 10 | RAW264.7 | Mouse | Ascites | Monocyte/Macrophage | L | 48 | Live/dead-staining | 60.084 | 14 | 1 | 2 | 1.9 | 3 | 786.5 | 1577.1 | 1687 | 3538 | 84.224 | 10.2147/IJN.S72580
SiO2 | None | 9 | 100 | RAW264.7 | Mouse | Ascites | Monocyte/Macrophage | L | 48 | Live/dead-staining | 60.084 | 14 | 1 | 2 | 1.9 | 3 | 786.5 | 1577.1 | 1687 | 3538 | 14.249 | 10.2147/IJN.S72580
SiO2 | None | 9 | 1000 | RAW264.7 | Mouse | Ascites | Monocyte/Macrophage | L | 48 | Live/dead-staining | 60.084 | 14 | 1 | 2 | 1.9 | 3 | 786.5 | 1577.1 | 1687 | 3538 | 7.888 | 10.2147/IJN.S72580
SiO2 | None | 280 | 5 | RAW264.7 | Mouse | Ascites | Monocyte/Macrophage | L | 48 | Live/dead-staining | 60.084 | 14 | 1 | 2 | 1.9 | 3 | 786.5 | 1577.1 | 1687 | 3538 | 98.982 | 10.2147/IJN.S72580
SiO2 | None | 280 | 10 | RAW264.7 | Mouse | Ascites | Monocyte/Macrophage | L | 48 | Live/dead-staining | 60.084 | 14 | 1 | 2 | 1.9 | 3 | 786.5 | 1577.1 | 1687 | 3538 | 82.952 | 10.2147/IJN.S72580
SiO2 | None | 280 | 100 | RAW264.7 | Mouse | Ascites | Monocyte/Macrophage | L | 48 | Live/dead-staining | 60.084 | 14 | 1 | 2 | 1.9 | 3 | 786.5 | 1577.1 | 1687 | 3538 | 27.481 | 10.2147/IJN.S72580
SiO2 | None | 280 | 1000 | RAW264.7 | Mouse | Ascites | Monocyte/Macrophage | L | 48 | Live/dead-staining | 60.084 | 14 | 1 | 2 | 1.9 | 3 | 786.5 | 1577.1 | 1687 | 3538 | 10.941 | 10.2147/IJN.S72580
CeO2 | None | 12.5 | 3.12 | HT29 | Human | Colon | Epithelial | L | 24 | MTT | 172.1148 | 58 | 1 | 2 | 1.12 | 6 | 534.4 | 1050 | 1071 | 3716 | 98.236 | 10.1002/aoc.5308
CeO2 | None | 12.5 | 6.25 | HT29 | Human | Colon | Epithelial | L | 24 | MTT | 172.1148 | 58 | 1 | 2 | 1.12 | 6 | 534.4 | 1050 | 1071 | 3716 | 96.649 | 10.1002/aoc.5308
CeO2 | None | 12.5 | 25 | HT29 | Human | Colon | Epithelial | L | 24 | MTT | 172.1148 | 58 | 1 | 2 | 1.12 | 6 | 534.4 | 1050 | 1071 | 3716 | 95.414 | 10.1002/aoc.5308
CeO2 | None | 12.5 | 200 | HT29 | Human | Colon | Epithelial | L | 24 | MTT | 172.1148 | 58 | 1 | 2 | 1.12 | 6 | 534.4 | 1050 | 1071 | 3716 | 89.065 | 10.1002/aoc.5308
CeO2 | None | 12.5 | 400 | HT29 | Human | Colon | Epithelial | L | 24 | MTT | 172.1148 | 58 | 1 | 2 | 1.12 | 6 | 534.4 | 1050 | 1071 | 3716 | 79.365 | 10.1002/aoc.5308
CeO2 | None | 12.5 | 800 | HT29 | Human | Colon | Epithelial | L | 24 | MTT | 172.1148 | 58 | 1 | 2 | 1.12 | 6 | 534.4 | 1050 | 1071 | 3716 | 77.601 | 10.1002/aoc.5308
CeO2 | None | 25 | 25 | MCF-7 | Human | Breast | Epithelial | L | 24 | MTT | 172.1148 | 58 | 1 | 2 | 1.12 | 6 | 534.4 | 1050 | 1071 | 3716 | 102.01 | 10.1016/j.jcis.2015.04.049
CeO2 | None | 25 | 100 | MCF-7 | Human | Breast | Epithelial | L | 24 | MTT | 172.1148 | 58 | 1 | 2 | 1.12 | 6 | 534.4 | 1050 | 1071 | 3716 | 104.01 | 10.1016/j.jcis.2015.04.049
CeO2 | None | 25 | 200 | MCF-7 | Human | Breast | Epithelial | L | 24 | MTT | 172.1148 | 58 | 1 | 2 | 1.12 | 6 | 534.4 | 1050 | 1071 | 3716 | 106.02 | 10.1016/j.jcis.2015.04.049
CeO2 | None | 25 | 50 | HT-1080 | Human | Connective-tissue | Epithelial | L | 24 | MTT | 172.1148 | 58 | 1 | 2 | 1.12 | 6 | 534.4 | 1050 | 1071 | 3716 | 98.997 | 10.1016/j.jcis.2015.04.049
CeO2 | None | 25 | 100 | HT-1080 | Human | Connective-tissue | Epithelial | L | 24 | MTT | 172.1148 | 58 | 1 | 2 | 1.12 | 6 | 534.4 | 1050 | 1071 | 3716 | 106.02 | 10.1016/j.jcis.2015.04.049
CeO2 | None | 25 | 200 | HT-1080 | Human | Connective-tissue | Epithelial | L | 24 | MTT | 172.1148 | 58 | 1 | 2 | 1.12 | 6 | 534.4 | 1050 | 1071 | 3716 | 107.02 | 10.1016/j.jcis.2015.04.049
CeO2 | None | 25 | 25 | MCF-7 | Human | Breast | Epithelial | L | 24 | Neutral-Red | 172.1148 | 58 | 1 | 2 | 1.12 | 6 | 534.4 | 1050 | 1071 | 3716 | 100 | 10.1016/j.jcis.2015.04.049
CeO2 | None | 25 | 50 | MCF-7 | Human | Breast | Epithelial | L | 24 | Neutral-Red | 172.1148 | 58 | 1 | 2 | 1.12 | 6 | 534.4 | 1050 | 1071 | 3716 | 104.05 | 10.1016/j.jcis.2015.04.049
CeO2 | None | 25 | 25 | HT-1080 | Human | Connective-tissue | Epithelial | L | 24 | Neutral-Red | 172.1148 | 58 | 1 | 2 | 1.12 | 6 | 534.4 | 1050 | 1071 | 3716 | 105.14 | 10.1016/j.jcis.2015.04.049
CeO2 | None | 25 | 50 | HT-1080 | Human | Connective-tissue | Epithelial | L | 24 | Neutral-Red | 172.1148 | 58 | 1 | 2 | 1.12 | 6 | 534.4 | 1050 | 1071 | 3716 | 107.94 | 10.1016/j.jcis.2015.04.049
CeO2 | None | 25 | 100 | HT-1080 | Human | Connective-tissue | Epithelial | L | 24 | Neutral-Red | 172.1148 | 58 | 1 | 2 | 1.12 | 6 | 534.4 | 1050 | 1071 | 3716 | 114.95 | 10.1016/j.jcis.2015.04.049
CeO2 | None | 20.3 | 50 | L929 | Mouse | Areolar tissue | Fibroblast | L | 24 | MTT | 172.1148 | 58 | 1 | 2 | 1.12 | 6 | 534.4 | 1050 | 1071 | 3716 | 105.58918 | 10.1016/j.ceramint.2014.09.095
CeO2 | None | 20.3 | 100 | L929 | Mouse | Areolar tissue | Fibroblast | L | 24 | MTT | 172.1148 | 58 | 1 | 2 | 1.12 | 6 | 534.4 | 1050 | 1071 | 3716 | 103.02621 | 10.1016/j.ceramint.2014.09.095
CeO2 | None | 20.3 | 400 | L929 | Mouse | Areolar tissue | Fibroblast | L | 24 | MTT | 172.1148 | 58 | 1 | 2 | 1.12 | 6 | 534.4 | 1050 | 1071 | 3716 | 100.0967 | 10.1016/j.ceramint.2014.09.095
CeO2 | None | 20.3 | 800 | L929 | Mouse | Areolar tissue | Fibroblast | L | 24 | MTT | 172.1148 | 58 | 1 | 2 | 1.12 | 6 | 534.4 | 1050 | 1071 | 3716 | 97.53237 | 10.1016/j.ceramint.2014.09.095
ZnO | None | 165 | 0.008 | A431 | Human | Skin | Epithelial | L | 3 | MTT | 81.38 | 30 | 1 | 1 | 1.65 | 4 | 906.4 | 1733.3 | 692.88 | 1180 | 100.481926 | 10.1016/j.toxlet.2009.01.008
ZnO | None | 165 | 0.08 | A431 | Human | Skin | Epithelial | L | 3 | MTT | 81.38 | 30 | 1 | 1 | 1.65 | 4 | 906.4 | 1733.3 | 692.88 | 1180 | 96.14458 | 10.1016/j.toxlet.2009.01.008
ZnO | None | 165 | 0.8 | A431 | Human | Skin | Epithelial | L | 3 | MTT | 81.38 | 30 | 1 | 1 | 1.65 | 4 | 906.4 | 1733.3 | 692.88 | 1180 | 91.084335 | 10.1016/j.toxlet.2009.01.008
ZnO | None | 165 | 8 | A431 | Human | Skin | Epithelial | L | 3 | MTT | 81.38 | 30 | 1 | 1 | 1.65 | 4 | 906.4 | 1733.3 | 692.88 | 1180 | 86.02409 | 10.1016/j.toxlet.2009.01.008
ZnO | None | 165 | 20 | A431 | Human | Skin | Epithelial | L | 3 | MTT | 81.38 | 30 | 1 | 1 | 1.65 | 4 | 906.4 | 1733.3 | 692.88 | 1180 | 69.39759 | 10.1016/j.toxlet.2009.01.008
ZnO | None | 165 | 0.008 | A431 | Human | Skin | Epithelial | L | 6 | MTT | 81.38 | 30 | 1 | 1 | 1.65 | 4 | 906.4 | 1733.3 | 692.88 | 1180 | 96.14458 | 10.1016/j.toxlet.2009.01.008
ZnO | None | 165 | 0.08 | A431 | Human | Skin | Epithelial | L | 6 | MTT | 81.38 | 30 | 1 | 1 | 1.65 | 4 | 906.4 | 1733.3 | 692.88 | 1180 | 93.97591 | 10.1016/j.toxlet.2009.01.008
ZnO | None | 165 | 0.8 | A431 | Human | Skin | Epithelial | L | 6 | MTT | 81.38 | 30 | 1 | 1 | 1.65 | 4 | 906.4 | 1733.3 | 692.88 | 1180 | 90.36144 | 10.1016/j.toxlet.2009.01.008
ZnO | None | 165 | 5 | A431 | Human | Skin | Epithelial | L | 6 | MTT | 81.38 | 30 | 1 | 1 | 1.65 | 4 | 906.4 | 1733.3 | 692.88 | 1180 | 85.30121 | 10.1016/j.toxlet.2009.01.008
ZnO | None | 165 | 8 | A431 | Human | Skin | Epithelial | L | 6 | MTT | 81.38 | 30 | 1 | 1 | 1.65 | 4 | 906.4 | 1733.3 | 692.88 | 1180 | 76.6265 | 10.1016/j.toxlet.2009.01.008
ZnO | None | 165 | 20 | A431 | Human | Skin | Epithelial | L | 6 | MTT | 81.38 | 30 | 1 | 1 | 1.65 | 4 | 906.4 | 1733.3 | 692.88 | 1180 | 63.614456 | 10.1016/j.toxlet.2009.01.008
ZnO | None | 165 | 0.008 | A431 | Human | Skin | Epithelial | L | 24 | MTT | 81.38 | 30 | 1 | 1 | 1.65 | 4 | 906.4 | 1733.3 | 692.88 | 1180 | 99.75903 | 10.1016/j.toxlet.2009.01.008
ZnO | None | 165 | 0.08 | A431 | Human | Skin | Epithelial | L | 24 | MTT | 81.38 | 30 | 1 | 1 | 1.65 | 4 | 906.4 | 1733.3 | 692.88 | 1180 | 88.19277 | 10.1016/j.toxlet.2009.01.008
ZnO | None | 165 | 0.8 | A431 | Human | Skin | Epithelial | L | 24 | MTT | 81.38 | 30 | 1 | 1 | 1.65 | 4 | 906.4 | 1733.3 | 692.88 | 1180 | 86.02409 | 10.1016/j.toxlet.2009.01.008
ZnO | None | 165 | 5 | A431 | Human | Skin | Epithelial | L | 24 | MTT | 81.38 | 30 | 1 | 1 | 1.65 | 4 | 906.4 | 1733.3 | 692.88 | 1180 | 52.04819 | 10.1016/j.toxlet.2009.01.008
ZnO | None | 165 | 8 | A431 | Human | Skin | Epithelial | L | 24 | MTT | 81.38 | 30 | 1 | 1 | 1.65 | 4 | 906.4 | 1733.3 | 692.88 | 1180 | 26.024096 | 10.1016/j.toxlet.2009.01.008
ZnO | None | 165 | 20 | A431 | Human | Skin | Epithelial | L | 24 | MTT | 81.38 | 30 | 1 | 1 | 1.65 | 4 | 906.4 | 1733.3 | 692.88 | 1180 | 7.2289157 | 10.1016/j.toxlet.2009.01.008
ZnO | None | 165 | 0.008 | A431 | Human | Skin | Epithelial | L | 48 | MTT | 81.38 | 30 | 1 | 1 | 1.65 | 4 | 906.4 | 1733.3 | 692.88 | 1180 | 90.36144 | 10.1016/j.toxlet.2009.01.008
ZnO | None | 165 | 0.08 | A431 | Human | Skin | Epithelial | L | 48 | MTT | 81.38 | 30 | 1 | 1 | 1.65 | 4 | 906.4 | 1733.3 | 692.88 | 1180 | 88.19277 | 10.1016/j.toxlet.2009.01.008
ZnO | None | 165 | 0.8 | A431 | Human | Skin | Epithelial | L | 48 | MTT | 81.38 | 30 | 1 | 1 | 1.65 | 4 | 906.4 | 1733.3 | 692.88 | 1180 | 86.02409 | 10.1016/j.toxlet.2009.01.008
ZnO | None | 165 | 5 | A431 | Human | Skin | Epithelial | L | 48 | MTT | 81.38 | 30 | 1 | 1 | 1.65 | 4 | 906.4 | 1733.3 | 692.88 | 1180 | 41.92771 | 10.1016/j.toxlet.2009.01.008
ZnO | None | 165 | 8 | A431 | Human | Skin | Epithelial | L | 48 | MTT | 81.38 | 30 | 1 | 1 | 1.65 | 4 | 906.4 | 1733.3 | 692.88 | 1180 | 9.397591 | 10.1016/j.toxlet.2009.01.008
ZnO | None | 165 | 20 | A431 | Human | Skin | Epithelial | L | 48 | MTT | 81.38 | 30 | 1 | 1 | 1.65 | 4 | 906.4 | 1733.3 | 692.88 | 1180 | 6.506024 | 10.1016/j.toxlet.2009.01.008
ZnO | None | 165 | 5 | A431 | Human | Skin | Epithelial | L | 3 | Neutral-Red | 81.38 | 30 | 1 | 1 | 1.65 | 4 | 906.4 | 1733.3 | 692.88 | 1180 | 104.363815 | 10.1016/j.toxlet.2009.01.008
ZnO | None | 165 | 8 | A431 | Human | Skin | Epithelial | L | 3 | Neutral-Red | 81.38 | 30 | 1 | 1 | 1.65 | 4 | 906.4 | 1733.3 | 692.88 | 1180 | 101.48339 | 10.1016/j.toxlet.2009.01.008
ZnO | None | 165 | 20 | A431 | Human | Skin | Epithelial | L | 3 | Neutral-Red | 81.38 | 30 | 1 | 1 | 1.65 | 4 | 906.4 | 1733.3 | 692.88 | 1180 | 99.29382 | 10.1016/j.toxlet.2009.01.008
ZnO | None | 165 | 0.008 | A431 | Human | Skin | Epithelial | L | 6 | Neutral-Red | 81.38 | 30 | 1 | 1 | 1.65 | 4 | 906.4 | 1733.3 | 692.88 | 1180 | 99.02918 | 10.1016/j.toxlet.2009.01.008
ZnO | None | 165 | 0.08 | A431 | Human | Skin | Epithelial | L | 6 | Neutral-Red | 81.38 | 30 | 1 | 1 | 1.65 | 4 | 906.4 | 1733.3 | 692.88 | 1180 | 98.22968 | 10.1016/j.toxlet.2009.01.008
ZnO | None | 165 | 0.8 | A431 | Human | Skin | Epithelial | L | 6 | Neutral-Red | 81.38 | 30 | 1 | 1 | 1.65 | 4 | 906.4 | 1733.3 | 692.88 | 1180 | 95.34369 | 10.1016/j.toxlet.2009.01.008
ZnO | None | 165 | 5 | A431 | Human | Skin | Epithelial | L | 6 | Neutral-Red | 81.38 | 30 | 1 | 1 | 1.65 | 4 | 906.4 | 1733.3 | 692.88 | 1180 | 92.463264 | 10.1016/j.toxlet.2009.01.008
ZnO | None | 165 | 8 | A431 | Human | Skin | Epithelial | L | 6 | Neutral-Red | 81.38 | 30 | 1 | 1 | 1.65 | 4 | 906.4 | 1733.3 | 692.88 | 1180 | 82.640854 | 10.1016/j.toxlet.2009.01.008
ZnO | None | 165 | 20 | A431 | Human | Skin | Epithelial | L | 6 | Neutral-Red | 81.38 | 30 | 1 | 1 | 1.65 | 4 | 906.4 | 1733.3 | 692.88 | 1180 | 63.115814 | 10.1016/j.toxlet.2009.01.008
ZnO | None | 165 | 0.008 | A431 | Human | Skin | Epithelial | L | 24 | Neutral-Red | 81.38 | 30 | 1 | 1 | 1.65 | 4 | 906.4 | 1733.3 | 692.88 | 1180 | 101.80375 | 10.1016/j.toxlet.2009.01.008
ZnO | None | 165 | 0.08 | A431 | Human | Skin | Epithelial | L | 24 | Neutral-Red | 81.38 | 30 | 1 | 1 | 1.65 | 4 | 906.4 | 1733.3 | 692.88 | 1180 | 101.001465 | 10.1016/j.toxlet.2009.01.008
ZnO | None | 165 | 0.8 | A431 | Human | Skin | Epithelial | L | 24 | Neutral-Red | 81.38 | 30 | 1 | 1 | 1.65 | 4 | 906.4 | 1733.3 | 692.88 | 1180 | 97.424614 | 10.1016/j.toxlet.2009.01.008
ZnO | None | 165 | 5 | A431 | Human | Skin | Epithelial | L | 24 | Neutral-Red | 81.38 | 30 | 1 | 1 | 1.65 | 4 | 906.4 | 1733.3 | 692.88 | 1180 | 88.99784 | 10.1016/j.toxlet.2009.01.008
ZnO | None | 165 | 8 | A431 | Human | Skin | Epithelial | L | 24 | Neutral-Red | 81.38 | 30 | 1 | 1 | 1.65 | 4 | 906.4 | 1733.3 | 692.88 | 1180 | 54.897972 | 10.1016/j.toxlet.2009.01.008
ZnO | None | 165 | 20 | A431 | Human | Skin | Epithelial | L | 24 | Neutral-Red | 81.38 | 30 | 1 | 1 | 1.65 | 4 | 906.4 | 1733.3 | 692.88 | 1180 | 48.549343 | 10.1016/j.toxlet.2009.01.008
ZnO | None | 165 | 0.8 | A431 | Human | Skin | Epithelial | L | 48 | Neutral-Red | 81.38 | 30 | 1 | 1 | 1.65 | 4 | 906.4 | 1733.3 | 692.88 | 1180 | 96.73376 | 10.1016/j.toxlet.2009.01.008
ZnO | None | 165 | 5 | A431 | Human | Skin | Epithelial | L | 48 | Neutral-Red | 81.38 | 30 | 1 | 1 | 1.65 | 4 | 906.4 | 1733.3 | 692.88 | 1180 | 69.57309 | 10.1016/j.toxlet.2009.01.008
ZnO | None | 165 | 8 | A431 | Human | Skin | Epithelial | L | 48 | Neutral-Red | 81.38 | 30 | 1 | 1 | 1.65 | 4 | 906.4 | 1733.3 | 692.88 | 1180 | 43.79971 | 10.1016/j.toxlet.2009.01.008
ZnO | None | 165 | 20 | A431 | Human | Skin | Epithelial | L | 48 | Neutral-Red | 81.38 | 30 | 1 | 1 | 1.65 | 4 | 906.4 | 1733.3 | 692.88 | 1180 | 34.67651 | 10.1016/j.toxlet.2009.01.008
ZnO | None | 60 | 20 | Fibroblasts | Human | Skin | Fibroblast | P | 4 | MTS | 81.38 | 30 | 1 | 1 | 1.65 | 4 | 906.4 | 1733.3 | 692.88 | 1180 | 94.547165 | not provided (ro.uow.edu.au/sspapers/3084/)
ZnO | None | 60 | 320 | Fibroblasts | Human | Skin | Fibroblast | P | 4 | MTS | 81.38 | 30 | 1 | 1 | 1.65 | 4 | 906.4 | 1733.3 | 692.88 | 1180 | 82.547226 | not provided (ro.uow.edu.au/sspapers/3084/)
ZnO | None | 60 | 1280 | Fibroblasts | Human | Skin | Fibroblast | P | 4 | MTS | 81.38 | 30 | 1 | 1 | 1.65 | 4 | 906.4 | 1733.3 | 692.88 | 1180 | 78.81142 | not provided (ro.uow.edu.au/sspapers/3084/)
ZnO | None | 60 | 0.3125 | Fibroblasts | Human | Skin | Fibroblast | P | 24 | MTS | 81.38 | 30 | 1 | 1 | 1.65 | 4 | 906.4 | 1733.3 | 692.88 | 1180 | 91.41414 | not provided (ro.uow.edu.au/sspapers/3084/)
ZnO | None | 60 | 1.25 | Fibroblasts | Human | Skin | Fibroblast | P | 24 | MTS | 81.38 | 30 | 1 | 1 | 1.65 | 4 | 906.4 | 1733.3 | 692.88 | 1180 | 91.074585 | not provided (ro.uow.edu.au/sspapers/3084/)
ZnO | None | 60 | 5 | Fibroblasts | Human | Skin | Fibroblast | P | 24 | MTS | 81.38 | 30 | 1 | 1 | 1.65 | 4 | 906.4 | 1733.3 | 692.88 | 1180 | 87.3395 | not provided (ro.uow.edu.au/sspapers/3084/)
ZnO | None | 60 | 20 | Fibroblasts | Human | Skin | Fibroblast | P | 24 | MTS | 81.38 | 30 | 1 | 1 | 1.65 | 4 | 906.4 | 1733.3 | 692.88 | 1180 | 70.39605 | not provided (ro.uow.edu.au/sspapers/3084/)
ZnO | None | 60 | 80 | Fibroblasts | Human | Skin | Fibroblast | P | 24 | MTS | 81.38 | 30 | 1 | 1 | 1.65 | 4 | 906.4 | 1733.3 | 692.88 | 1180 | 25.90524 | not provided (ro.uow.edu.au/sspapers/3084/)
ZnO | None | 60 | 320 | Fibroblasts | Human | Skin | Fibroblast | P | 24 | MTS | 81.38 | 30 | 1 | 1 | 1.65 | 4 | 906.4 | 1733.3 | 692.88 | 1180 | 4.0560975 | not provided (ro.uow.edu.au/sspapers/3084/)
ZnO | None | 60 | 1280 | Fibroblasts | Human | Skin | Fibroblast | P | 24 | MTS | 81.38 | 30 | 1 | 1 | 1.65 | 4 | 906.4 | 1733.3 | 692.88 | 1180 | 1.8304514 | not provided (ro.uow.edu.au/sspapers/3084/)
ZnO | None | 639 | 0.1 | HCMEC | Human | Heart | Endothelial | P | 12 | MTT | 81.38 | 30 | 1 | 1 | 1.65 | 4 | 906.4 | 1733.3 | 692.88 | 1180 | 101.1236 | 10.1007/s10565-011-9191-9
ZnO | None | 639 | 1 | HCMEC | Human | Heart | Endothelial | P | 12 | MTT | 81.38 | 30 | 1 | 1 | 1.65 | 4 | 906.4 | 1733.3 | 692.88 | 1180 | 98.8764 | 10.1007/s10565-011-9191-9
ZnO | None | 639 | 5 | HCMEC | Human | Heart | Endothelial | P | 12 | MTT | 81.38 | 30 | 1 | 1 | 1.65 | 4 | 906.4 | 1733.3 | 692.88 | 1180 | 92.134834 | 10.1007/s10565-011-9191-9
ZnO | None | 639 | 10 | HCMEC | Human | Heart | Endothelial | P | 12 | MTT | 81.38 | 30 | 1 | 1 | 1.65 | 4 | 906.4 | 1733.3 | 692.88 | 1180 | 75.2809 | 10.1007/s10565-011-9191-9
ZnO | None | 639 | 20 | HCMEC | Human | Heart | Endothelial | P | 12 | MTT | 81.38 | 30 | 1 | 1 | 1.65 | 4 | 906.4 | 1733.3 | 692.88 | 1180 | 64.044945 | 10.1007/s10565-011-9191-9
ZnO | None | 639 | 50 | HCMEC | Human | Heart | Endothelial | P | 12 | MTT | 81.38 | 30 | 1 | 1 | 1.65 | 4 | 906.4 | 1733.3 | 692.88 | 1180 | 35.955055 | 10.1007/s10565-011-9191-9
ZnO | None | 639 | 100 | HCMEC | Human | Heart | Endothelial | P | 12 | MTT | 81.38 | 30 | 1 | 1 | 1.65 | 4 | 906.4 | 1733.3 | 692.88 | 1180 | 32.58427 | 10.1007/s10565-011-9191-9
ZnO | None | 639 | 0.01 | HCMEC | Human | Heart | Endothelial | P | 24 | MTT | 81.38 | 30 | 1 | 1 | 1.65 | 4 | 906.4 | 1733.3 | 692.88 | 1180 | 98.8764 | 10.1007/s10565-011-9191-9
ZnO | None | 639 | 1 | HCMEC | Human | Heart | Endothelial | P | 24 | MTT | 81.38 | 30 | 1 | 1 | 1.65 | 4 | 906.4 | 1733.3 | 692.88 | 1180 | 97.75281 | 10.1007/s10565-011-9191-9
ZnO | None | 639 | 5 | HCMEC | Human | Heart | Endothelial | P | 24 | MTT | 81.38 | 30 | 1 | 1 | 1.65 | 4 | 906.4 | 1733.3 | 692.88 | 1180 | 71.91011 | 10.1007/s10565-011-9191-9
ZnO | None | 639 | 10 | HCMEC | Human | Heart | Endothelial | P | 24 | MTT | 81.38 | 30 | 1 | 1 | 1.65 | 4 | 906.4 | 1733.3 | 692.88 | 1180 | 60.674156 | 10.1007/s10565-011-9191-9
ZnO | None | 639 | 20 | HCMEC | Human | Heart | Endothelial | P | 24 | MTT | 81.38 | 30 | 1 | 1 | 1.65 | 4 | 906.4 | 1733.3 | 692.88 | 1180 | 43.820225 | 10.1007/s10565-011-9191-9
ZnO | None | 639 | 50 | HCMEC | Human | Heart | Endothelial | P | 24 | MTT | 81.38 | 30 | 1 | 1 | 1.65 | 4 | 906.4 | 1733.3 | 692.88 | 1180 | 28.089888 | 10.1007/s10565-011-9191-9
ZnO | None | 639 | 100 | HCMEC | Human | Heart | Endothelial | P | 24 | MTT | 81.38 | 30 | 1 | 1 | 1.65 | 4 | 906.4 | 1733.3 | 692.88 | 1180 | 22.47191 | 10.1007/s10565-011-9191-9
ZnO | None | 639 | 0.01 | HCMEC | Human | Heart | Endothelial | P | 12 | LDH | 81.38 | 30 | 1 | 1 | 1.65 | 4 | 906.4 | 1733.3 | 692.88 | 1180 | 97.6080797 | 10.1007/s10565-011-9191-9
ZnO | None | 639 | 0.1 | HCMEC | Human | Heart | Endothelial | P | 12 | LDH | 81.38 | 30 | 1 | 1 | 1.65 | 4 | 906.4 | 1733.3 | 692.88 | 1180 | 95.709979 | 10.1007/s10565-011-9191-9
ZnO | None | 639 | 1 | HCMEC | Human | Heart | Endothelial | P | 12 | LDH | 81.38 | 30 | 1 | 1 | 1.65 | 4 | 906.4 | 1733.3 | 692.88 | 1180 | 90.075973 | 10.1007/s10565-011-9191-9
ZnO | None | 639 | 5 | HCMEC | Human | Heart | Endothelial | P | 12 | LDH | 81.38 | 30 | 1 | 1 | 1.65 | 4 | 906.4 | 1733.3 | 692.88 | 1180 | 75.09376 | 10.1007/s10565-011-9191-9
ZnO | None | 639 | 10 | HCMEC | Human | Heart | Endothelial | P | 12 | LDH | 81.38 | 30 | 1 | 1 | 1.65 | 4 | 906.4 | 1733.3 | 692.88 | 1180 | 47.029846 | 10.1007/s10565-011-9191-9
ZnO | None | 639 | 20 | HCMEC | Human | Heart | Endothelial | P | 12 | LDH | 81.38 | 30 | 1 | 1 | 1.65 | 4 | 906.4 | 1733.3 | 692.88 | 1180 | 43.265 | 10.1007/s10565-011-9191-9
ZnO | None | 639 | 50 | HCMEC | Human | Heart | Endothelial | P | 12 | LDH | 81.38 | 30 | 1 | 1 | 1.65 | 4 | 906.4 | 1733.3 | 692.88 | 1180 | 30.149536 | 10.1007/s10565-011-9191-9
ZnO | None | 639 | 100 | HCMEC | Human | Heart | Endothelial | P | 12 | LDH | 81.38 | 30 | 1 | 1 | 1.65 | 4 | 906.4 | 1733.3 | 692.88 | 1180 | 11.43382 | 10.1007/s10565-011-9191-9
ZnO | None | 639 | 0.001 | HCMEC | Human | Heart | Endothelial | P | 24 | LDH | 81.38 | 30 | 1 | 1 | 1.65 | 4 | 906.4 | 1733.3 | 692.88 | 1180 | 94.7259574 | 10.1007/s10565-011-9191-9
ZnO | None | 639 | 0.01 | HCMEC | Human | Heart | Endothelial | P | 24 | LDH | 81.38 | 30 | 1 | 1 | 1.65 | 4 | 906.4 | 1733.3 | 692.88 | 1180 | 94.6970153 | 10.1007/s10565-011-9191-9
ZnO | None | 639 | 0.1 | HCMEC | Human | Heart | Endothelial | P | 24 | LDH | 81.38 | 30 | 1 | 1 | 1.65 | 4 | 906.4 | 1733.3 | 692.88 | 1180 | 90.929756 | 10.1007/s10565-011-9191-9
ZnO | None | 639 | 1 | HCMEC | Human | Heart | Endothelial | P | 24 | LDH | 81.38 | 30 | 1 | 1 | 1.65 | 4 | 906.4 | 1733.3 | 692.88 | 1180 | 68.47332 | 10.1007/s10565-011-9191-9
ZnO | None | 639 | 5 | HCMEC | Human | Heart | Endothelial | P | 24 | LDH | 81.38 | 30 | 1 | 1 | 1.65 | 4 | 906.4 | 1733.3 | 692.88 | 1180 | 59.098583 | 10.1007/s10565-011-9191-9
ZnO | None | 639 | 10 | HCMEC | Human | Heart | Endothelial | P | 24 | LDH | 81.38 | 30 | 1 | 1 | 1.65 | 4 | 906.4 | 1733.3 | 692.88 | 1180 | 47.8571 | 10.1007/s10565-011-9191-9
ZnO | None | 639 | 20 | HCMEC | Human | Heart | Endothelial | P | 24 | LDH | 81.38 | 30 | 1 | 1 | 1.65 | 4 | 906.4 | 1733.3 | 692.88 | 1180 | 31.00814 | 10.1007/s10565-011-9191-9
ZnO | None | 639 | 50 | HCMEC | Human | Heart | Endothelial | P | 24 | LDH | 81.38 | 30 | 1 | 1 | 1.65 | 4 | 906.4 | 1733.3 | 692.88 | 1180 | 10.41845 | 10.1007/s10565-011-9191-9
ZnO | None | 24 | 0.5 | A549 | Human | Lung | Epithelial | L | 48 | WST-1 | 81.38 | 30 | 1 | 1 | 1.65 | 4 | 906.4 | 1733.3 | 692.88 | 1180 | 100.03914 | 0.1088/1742-6596/304/1/012044
ZnO | None | 24 | 5 | A549 | Human | Lung | Epithelial | L | 48 | WST-1 | 81.38 | 30 | 1 | 1 | 1.65 | 4 | 906.4 | 1733.3 | 692.88 | 1180 | 90.41096 | 0.1088/1742-6596/304/1/012044
ZnO | None | 24 | 50 | A549 | Human | Lung | Epithelial | L | 48 | WST-1 | 81.38 | 30 | 1 | 1 | 1.65 | 4 | 906.4 | 1733.3 | 692.88 | 1180 | 34.285713 | 0.1088/1742-6596/304/1/012044
ZnO | None | 24 | 125 | A549 | Human | Lung | Epithelial | L | 48 | WST-1 | 81.38 | 30 | 1 | 1 | 1.65 | 4 | 906.4 | 1733.3 | 692.88 | 1180 | 24.4227 | 0.1088/1742-6596/304/1/012044
ZnO | None | 24 | 250 | A549 | Human | Lung | Epithelial | L | 48 | WST-1 | 81.38 | 30 | 1 | 1 | 1.65 | 4 | 906.4 | 1733.3 | 692.88 | 1180 | 7.2798433 | 0.1088/1742-6596/304/1/012044
ZnO | None | 24 | 0.5 | A549 | Human | Lung | Epithelial | L | 48 | WST-1 | 81.38 | 30 | 1 | 1 | 1.65 | 4 | 906.4 | 1733.3 | 692.88 | 1180 | 91.11546 | 0.1088/1742-6596/304/1/012044
ZnO | None | 24 | 5 | A549 | Human | Lung | Epithelial | L | 48 | WST-1 | 81.38 | 30 | 1 | 1 | 1.65 | 4 | 906.4 | 1733.3 | 692.88 | 1180 | 89.70646 | 0.1088/1742-6596/304/1/012044
ZnO | None | 24 | 50 | A549 | Human | Lung | Epithelial | L | 48 | WST-1 | 81.38 | 30 | 1 | 1 | 1.65 | 4 | 906.4 | 1733.3 | 692.88 | 1180 | 56.125244 | 0.1088/1742-6596/304/1/012044
ZnO | None | 24 | 125 | A549 | Human | Lung | Epithelial | L | 48 | WST-1 | 81.38 | 30 | 1 | 1 | 1.65 | 4 | 906.4 | 1733.3 | 692.88 | 1180 | 7.749511 | 0.1088/1742-6596/304/1/012044
ZnO | None | 67 | 5 | A549 | Human | Lung | Epithelial | L | 48 | WST-1 | 81.38 | 30 | 1 | 1 | 1.65 | 4 | 906.4 | 1733.3 | 692.88 | 1180 | 101.682976 | 0.1088/1742-6596/304/1/012044
ZnO | None | 67 | 50 | A549 | Human | Lung | Epithelial | L | 48 | WST-1 | 81.38 | 30 | 1 | 1 | 1.65 | 4 | 906.4 | 1733.3 | 692.88 | 1180 | 66.457924 | 0.1088/1742-6596/304/1/012044
ZnO | None | 67 | 125 | A549 | Human | Lung | Epithelial | L | 48 | WST-1 | 81.38 | 30 | 1 | 1 | 1.65 | 4 | 906.4 | 1733.3 | 692.88 | 1180 | 55.18591 | 0.1088/1742-6596/304/1/012044
ZnO | None | 67 | 250 | A549 | Human | Lung | Epithelial | L | 48 | WST-1 | 81.38 | 30 | 1 | 1 | 1.65 | 4 | 906.4 | 1733.3 | 692.88 | 1180 | 25.127201 | 0.1088/1742-6596/304/1/012044
ZnO | None | 67 | 500 | A549 | Human | Lung | Epithelial | L | 48 | WST-1 | 81.38 | 30 | 1 | 1 | 1.65 | 4 | 906.4 | 1733.3 | 692.88 | 1180 | 10.097847 | 0.1088/1742-6596/304/1/012044
ZnO | None | 67 | 1000 | A549 | Human | Lung | Epithelial | L | 48 | WST-1 | 81.38 | 30 | 1 | 1 | 1.65 | 4 | 906.4 | 1733.3 | 692.88 | 1180 | 9.393347 | 0.1088/1742-6596/304/1/012044
ZnO | None | 67 | 5 | A549 | Human | Lung | Epithelial | L | 48 | WST-1 | 81.38 | 30 | 1 | 1 | 1.65 | 4 | 906.4 | 1733.3 | 692.88 | 1180 | 99.804306 | 0.1088/1742-6596/304/1/012044
ZnO | None | 67 | 50 | A549 | Human | Lung | Epithelial | L | 48 | WST-1 | 81.38 | 30 | 1 | 1 | 1.65 | 4 | 906.4 | 1733.3 | 692.88 | 1180 | 62.46575 | 0.1088/1742-6596/304/1/012044
ZnO | None | 67 | 125 | A549 | Human | Lung | Epithelial | L | 48 | WST-1 | 81.38 | 30 | 1 | 1 | 1.65 | 4 | 906.4 | 1733.3 | 692.88 | 1180 | 10.097847 | 0.1088/1742-6596/304/1/012044
ZnO | None | 67 | 250 | A549 | Human | Lung | Epithelial | L | 48 | WST-1 | 81.38 | 30 | 1 | 1 | 1.65 | 4 | 906.4 | 1733.3 | 692.88 | 1180 | 9.158513 | 0.1088/1742-6596/304/1/012044
ZnO | None | 67 | 500 | A549 | Human | Lung | Epithelial | L | 48 | WST-1 | 81.38 | 30 | 1 | 1 | 1.65 | 4 | 906.4 | 1733.3 | 692.88 | 1180 | 14.559687 | 0.1088/1742-6596/304/1/012044
ZnO | None | 67 | 1000 | A549 | Human | Lung | Epithelial | L | 48 | WST-1 | 81.38 | 30 | 1 | 1 | 1.65 | 4 | 906.4 | 1733.3 | 692.88 | 1180 | 27.240704 | 0.1088/1742-6596/304/1/012044
ZnO | None | 18 | 100 | SKOV-3 | Human | Ovary | Epithelial | L | 24 | MTT | 81.38 | 30 | 1 | 1 | 1.65 | 4 | 906.4 | 1733.3 | 692.88 | 1180 | 25.252525 | 10.1016/j.nano.2014.01.006
ZnO | None | 18 | 100 | SKOV-3 | Human | Ovary | Epithelial | L | 48 | MTT | 81.38 | 30 | 1 | 1 | 1.65 | 4 | 906.4 | 1733.3 | 692.88 | 1180 | 14.141414 | 10.1016/j.nano.2014.01.006
ZnO | None | 18 | 100 | Macrophages | Human | Blood | Monocyte | L | 24 | LDH | 81.38 | 30 | 1 | 1 | 1.65 | 4 | 906.4 | 1733.3 | 692.88 | 1180 | 44.681156 | 10.1016/j.nano.2014.01.006
TiO2 | None | 20 | 5 | CHO­K1 | hamster | Ovary | Epithelial | L | 24 | Neutral-Red | 79.866 | 22 | 1 | 2 | 1.5 | 4 | 658.8 | 1309.8 | 1933 | 3560 | 100.86957 | 10.1016/j.jhazmat.2009.12.089
TiO2 | None | 20 | 10 | CHO­K1 | hamster | Ovary | Epithelial | L | 24 | Neutral-Red | 79.866 | 22 | 1 | 2 | 1.5 | 4 | 658.8 | 1309.8 | 1933 | 3560 | 99.565216 | 10.1016/j.jhazmat.2009.12.089
TiO2 | None | 20 | 25 | CHO­K1 | hamster | Ovary | Epithelial | L | 24 | Neutral-Red | 79.866 | 22 | 1 | 2 | 1.5 | 4 | 658.8 | 1309.8 | 1933 | 3560 | 90 | 10.1016/j.jhazmat.2009.12.089
TiO2 | None | 20 | 50 | CHO­K1 | hamster | Ovary | Epithelial | L | 24 | Neutral-Red | 79.866 | 22 | 1 | 2 | 1.5 | 4 | 658.8 | 1309.8 | 1933 | 3560 | 81.304344 | 10.1016/j.jhazmat.2009.12.089
TiO2 | None | 20 | 100 | CHO­K1 | hamster | Ovary | Epithelial | L | 24 | Neutral-Red | 79.866 | 22 | 1 | 2 | 1.5 | 4 | 658.8 | 1309.8 | 1933 | 3560 | 64.78261 | 10.1016/j.jhazmat.2009.12.089
TiO2 | None | 20 | 5 | CHO­K1 | hamster | Ovary | Epithelial | L | 24 | MTT | 79.866 | 22 | 1 | 2 | 1.5 | 4 | 658.8 | 1309.8 | 1933 | 3560 | 84.36847 | 10.1016/j.jhazmat.2009.12.089
TiO2 | None | 20 | 25 | CHO­K1 | hamster | Ovary | Epithelial | L | 24 | MTT | 79.866 | 22 | 1 | 2 | 1.5 | 4 | 658.8 | 1309.8 | 1933 | 3560 | 76.58599 | 10.1016/j.jhazmat.2009.12.089
TiO2 | None | 20 | 50 | CHO­K1 | hamster | Ovary | Epithelial | L | 24 | MTT | 79.866 | 22 | 1 | 2 | 1.5 | 4 | 658.8 | 1309.8 | 1933 | 3560 | 72.82463 | 10.1016/j.jhazmat.2009.12.089
TiO2 | None | 20 | 100 | CHO­K1 | hamster | Ovary | Epithelial | L | 24 | MTT | 79.866 | 22 | 1 | 2 | 1.5 | 4 | 658.8 | 1309.8 | 1933 | 3560 | 61.351913 | 10.1016/j.jhazmat.2009.12.089
TiO2 | None | 150 | 5 | Fibroblasts | Human | Skin | Fibroblast | P | 4 | MTS | 79.866 | 22 | 1 | 2 | 1.5 | 4 | 658.8 | 1309.8 | 1933 | 3560 | 95.86466 | not provided (ro.uow.edu.au/sspapers/3084/)
TiO2 | None | 150 | 20 | Fibroblasts | Human | Skin | Fibroblast | P | 4 | MTS | 79.866 | 22 | 1 | 2 | 1.5 | 4 | 658.8 | 1309.8 | 1933 | 3560 | 92.73183 | not provided (ro.uow.edu.au/sspapers/3084/)
TiO2 | None | 150 | 80 | Fibroblasts | Human | Skin | Fibroblast | P | 4 | MTS | 79.866 | 22 | 1 | 2 | 1.5 | 4 | 658.8 | 1309.8 | 1933 | 3560 | 91.729324 | not provided (ro.uow.edu.au/sspapers/3084/)
TiO2 | None | 150 | 320 | Fibroblasts | Human | Skin | Fibroblast | P | 4 | MTS | 79.866 | 22 | 1 | 2 | 1.5 | 4 | 658.8 | 1309.8 | 1933 | 3560 | 88.7218 | not provided (ro.uow.edu.au/sspapers/3084/)
TiO2 | None | 150 | 1280 | Fibroblasts | Human | Skin | Fibroblast | P | 4 | MTS | 79.866 | 22 | 1 | 2 | 1.5 | 4 | 658.8 | 1309.8 | 1933 | 3560 | 79.44862 | not provided (ro.uow.edu.au/sspapers/3084/)
TiO2 | None | 150 | 5120 | Fibroblasts | Human | Skin | Fibroblast | P | 4 | MTS | 79.866 | 22 | 1 | 2 | 1.5 | 4 | 658.8 | 1309.8 | 1933 | 3560 | 70.67669 | not provided (ro.uow.edu.au/sspapers/3084/)
TiO2 | None | 150 | 20 | Fibroblasts | Human | Skin | Fibroblast | P | 24 | MTS | 79.866 | 22 | 1 | 2 | 1.5 | 4 | 658.8 | 1309.8 | 1933 | 3560 | 94.23559 | not provided (ro.uow.edu.au/sspapers/3084/)
TiO2 | None | 150 | 80 | Fibroblasts | Human | Skin | Fibroblast | P | 24 | MTS | 79.866 | 22 | 1 | 2 | 1.5 | 4 | 658.8 | 1309.8 | 1933 | 3560 | 86.71679 | not provided (ro.uow.edu.au/sspapers/3084/)
TiO2 | None | 150 | 320 | Fibroblasts | Human | Skin | Fibroblast | P | 24 | MTS | 79.866 | 22 | 1 | 2 | 1.5 | 4 | 658.8 | 1309.8 | 1933 | 3560 | 84.210526 | not provided (ro.uow.edu.au/sspapers/3084/)
TiO2 | None | 150 | 1280 | Fibroblasts | Human | Skin | Fibroblast | P | 24 | MTS | 79.866 | 22 | 1 | 2 | 1.5 | 4 | 658.8 | 1309.8 | 1933 | 3560 | 70.17544 | not provided (ro.uow.edu.au/sspapers/3084/)
TiO2 | None | 150 | 5120 | Fibroblasts | Human | Skin | Fibroblast | P | 24 | MTS | 79.866 | 22 | 1 | 2 | 1.5 | 4 | 658.8 | 1309.8 | 1933 | 3560 | 44.3609 | not provided (ro.uow.edu.au/sspapers/3084/)
TiO2 | None | 11.69 | 2 | IP15 | Human | Kidney | Spindle | L | 24 | WST-1 | 79.866 | 22 | 1 | 2 | 1.5 | 4 | 658.8 | 1309.8 | 1933 | 3560 | 99.10313904 | 10.1186/1743-8977-5-22
TiO2 | None | 11.69 | 4 | IP15 | Human | Kidney | Spindle | L | 24 | WST-1 | 79.866 | 22 | 1 | 2 | 1.5 | 4 | 658.8 | 1309.8 | 1933 | 3560 | 93.721973 | 10.1186/1743-8977-5-22
TiO2 | None | 11.69 | 8 | IP15 | Human | Kidney | Spindle | L | 24 | WST-1 | 79.866 | 22 | 1 | 2 | 1.5 | 4 | 658.8 | 1309.8 | 1933 | 3560 | 95.515695 | 10.1186/1743-8977-5-22
TiO2 | None | 11.69 | 16 | IP15 | Human | Kidney | Spindle | L | 24 | WST-1 | 79.866 | 22 | 1 | 2 | 1.5 | 4 | 658.8 | 1309.8 | 1933 | 3560 | 92.8251123 | 10.1186/1743-8977-5-22
TiO2 | None | 11.69 | 32 | IP15 | Human | Kidney | Spindle | L | 24 | WST-1 | 79.866 | 22 | 1 | 2 | 1.5 | 4 | 658.8 | 1309.8 | 1933 | 3560 | 93.2735424 | 10.1186/1743-8977-5-22
TiO2 | None | 11.69 | 64 | IP15 | Human | Kidney | Spindle | L | 24 | WST-1 | 79.866 | 22 | 1 | 2 | 1.5 | 4 | 658.8 | 1309.8 | 1933 | 3560 | 93.2735424 | 10.1186/1743-8977-5-22
TiO2 | None | 11.69 | 128 | IP15 | Human | Kidney | Spindle | L | 24 | WST-1 | 79.866 | 22 | 1 | 2 | 1.5 | 4 | 658.8 | 1309.8 | 1933 | 3560 | 90.582959 | 10.1186/1743-8977-5-22
TiO2 | None | 11.69 | 256 | IP15 | Human | Kidney | Spindle | L | 24 | WST-1 | 79.866 | 22 | 1 | 2 | 1.5 | 4 | 658.8 | 1309.8 | 1933 | 3560 | 83.408072 | 10.1186/1743-8977-5-22
TiO2 | None | 11.69 | 512 | IP15 | Human | Kidney | Spindle | L | 24 | WST-1 | 79.866 | 22 | 1 | 2 | 1.5 | 4 | 658.8 | 1309.8 | 1933 | 3560 | 78.923767 | 10.1186/1743-8977-5-22
TiO2 | None | 11.69 | 2 | LLC-PK1 | Pig | Kidney | Epithelial | L | 24 | WST-1 | 79.866 | 22 | 1 | 2 | 1.5 | 4 | 658.8 | 1309.8 | 1933 | 3560 | 100 | 10.1186/1743-8977-5-22
TiO2 | None | 11.69 | 4 | LLC-PK1 | Pig | Kidney | Epithelial | L | 24 | WST-1 | 79.866 | 22 | 1 | 2 | 1.5 | 4 | 658.8 | 1309.8 | 1933 | 3560 | 100 | 10.1186/1743-8977-5-22
TiO2 | None | 11.69 | 16 | LLC-PK1 | Pig | Kidney | Epithelial | L | 24 | WST-1 | 79.866 | 22 | 1 | 2 | 1.5 | 4 | 658.8 | 1309.8 | 1933 | 3560 | 100 | 10.1186/1743-8977-5-22
TiO2 | None | 11.69 | 32 | LLC-PK1 | Pig | Kidney | Epithelial | L | 24 | WST-1 | 79.866 | 22 | 1 | 2 | 1.5 | 4 | 658.8 | 1309.8 | 1933 | 3560 | 100 | 10.1186/1743-8977-5-22
TiO2 | None | 11.69 | 64 | LLC-PK1 | Pig | Kidney | Epithelial | L | 24 | WST-1 | 79.866 | 22 | 1 | 2 | 1.5 | 4 | 658.8 | 1309.8 | 1933 | 3560 | 100 | 10.1186/1743-8977-5-22
TiO2 | None | 11.69 | 128 | LLC-PK1 | Pig | Kidney | Epithelial | L | 24 | WST-1 | 79.866 | 22 | 1 | 2 | 1.5 | 4 | 658.8 | 1309.8 | 1933 | 3560 | 97.7578475 | 10.1186/1743-8977-5-22
TiO2 | None | 11.69 | 256 | LLC-PK1 | Pig | Kidney | Epithelial | L | 24 | WST-1 | 79.866 | 22 | 1 | 2 | 1.5 | 4 | 658.8 | 1309.8 | 1933 | 3560 | 61.43498 | 10.1186/1743-8977-5-22
TiO2 | None | 11.69 | 512 | LLC-PK1 | Pig | Kidney | Epithelial | L | 24 | WST-1 | 79.866 | 22 | 1 | 2 | 1.5 | 4 | 658.8 | 1309.8 | 1933 | 3560 | 30.9417 | 10.1186/1743-8977-5-22
TiO2 | None | 47.83 | 2 | IP15 | Human | Kidney | Spindle | L | 24 | WST-1 | 79.866 | 22 | 1 | 2 | 1.5 | 4 | 658.8 | 1309.8 | 1933 | 3560 | 100 | 10.1186/1743-8977-5-22
TiO2 | None | 47.83 | 4 | IP15 | Human | Kidney | Spindle | L | 24 | WST-1 | 79.866 | 22 | 1 | 2 | 1.5 | 4 | 658.8 | 1309.8 | 1933 | 3560 | 99.55156952 | 10.1186/1743-8977-5-22
TiO2 | None | 47.83 | 8 | IP15 | Human | Kidney | Spindle | L | 24 | WST-1 | 79.866 | 22 | 1 | 2 | 1.5 | 4 | 658.8 | 1309.8 | 1933 | 3560 | 94.618834 | 10.1186/1743-8977-5-22
TiO2 | None | 47.83 | 16 | IP15 | Human | Kidney | Spindle | L | 24 | WST-1 | 79.866 | 22 | 1 | 2 | 1.5 | 4 | 658.8 | 1309.8 | 1933 | 3560 | 94.1704035 | 10.1186/1743-8977-5-22
TiO2 | None | 47.83 | 64 | IP15 | Human | Kidney | Spindle | L | 24 | WST-1 | 79.866 | 22 | 1 | 2 | 1.5 | 4 | 658.8 | 1309.8 | 1933 | 3560 | 93.2735424 | 10.1186/1743-8977-5-22
TiO2 | None | 47.83 | 128 | IP15 | Human | Kidney | Spindle | L | 24 | WST-1 | 79.866 | 22 | 1 | 2 | 1.5 | 4 | 658.8 | 1309.8 | 1933 | 3560 | 92.376682 | 10.1186/1743-8977-5-22
TiO2 | None | 47.83 | 256 | IP15 | Human | Kidney | Spindle | L | 24 | WST-1 | 79.866 | 22 | 1 | 2 | 1.5 | 4 | 658.8 | 1309.8 | 1933 | 3560 | 90.134529 | 10.1186/1743-8977-5-22
TiO2 | None | 47.83 | 512 | IP15 | Human | Kidney | Spindle | L | 24 | WST-1 | 79.866 | 22 | 1 | 2 | 1.5 | 4 | 658.8 | 1309.8 | 1933 | 3560 | 89.686099 | 10.1186/1743-8977-5-22
TiO2 | None | 47.83 | 2 | LLC-PK1 | Pig | Kidney | Epithelial | L | 24 | WST-1 | 79.866 | 22 | 1 | 2 | 1.5 | 4 | 658.8 | 1309.8 | 1933 | 3560 | 100 | 10.1186/1743-8977-5-22
TiO2 | None | 47.83 | 4 | LLC-PK1 | Pig | Kidney | Epithelial | L | 24 | WST-1 | 79.866 | 22 | 1 | 2 | 1.5 | 4 | 658.8 | 1309.8 | 1933 | 3560 | 100 | 10.1186/1743-8977-5-22
TiO2 | None | 47.83 | 8 | LLC-PK1 | Pig | Kidney | Epithelial | L | 24 | WST-1 | 79.866 | 22 | 1 | 2 | 1.5 | 4 | 658.8 | 1309.8 | 1933 | 3560 | 100 | 10.1186/1743-8977-5-22
TiO2 | None | 47.83 | 16 | LLC-PK1 | Pig | Kidney | Epithelial | L | 24 | WST-1 | 79.866 | 22 | 1 | 2 | 1.5 | 4 | 658.8 | 1309.8 | 1933 | 3560 | 100 | 10.1186/1743-8977-5-22
TiO2 | None | 47.83 | 32 | LLC-PK1 | Pig | Kidney | Epithelial | L | 24 | WST-1 | 79.866 | 22 | 1 | 2 | 1.5 | 4 | 658.8 | 1309.8 | 1933 | 3560 | 100 | 10.1186/1743-8977-5-22
TiO2 | None | 47.83 | 64 | LLC-PK1 | Pig | Kidney | Epithelial | L | 24 | WST-1 | 79.866 | 22 | 1 | 2 | 1.5 | 4 | 658.8 | 1309.8 | 1933 | 3560 | 100 | 10.1186/1743-8977-5-22
TiO2 | None | 47.83 | 128 | LLC-PK1 | Pig | Kidney | Epithelial | L | 24 | WST-1 | 79.866 | 22 | 1 | 2 | 1.5 | 4 | 658.8 | 1309.8 | 1933 | 3560 | 92.8251123 | 10.1186/1743-8977-5-22
TiO2 | None | 47.83 | 256 | LLC-PK1 | Pig | Kidney | Epithelial | L | 24 | WST-1 | 79.866 | 22 | 1 | 2 | 1.5 | 4 | 658.8 | 1309.8 | 1933 | 3560 | 90.134529 | 10.1186/1743-8977-5-22
TiO2 | None | 47.83 | 512 | LLC-PK1 | Pig | Kidney | Epithelial | L | 24 | WST-1 | 79.866 | 22 | 1 | 2 | 1.5 | 4 | 658.8 | 1309.8 | 1933 | 3560 | 73.991032 | 10.1186/1743-8977-5-22
TiO2 | None | 35 | 50 | A549 | Human | Lung | Epithelial | L | 4 | WST­8 | 79.866 | 22 | 1 | 2 | 1.5 | 4 | 658.8 | 1309.8 | 1933 | 3560 | 87.06105 | 10.1016/j.etap.2013.03.006
TiO2 | None | 35 | 100 | A549 | Human | Lung | Epithelial | L | 4 | WST­8 | 79.866 | 22 | 1 | 2 | 1.5 | 4 | 658.8 | 1309.8 | 1933 | 3560 | 78.76518 | 10.1016/j.etap.2013.03.006
TiO2 | None | 35 | 200 | A549 | Human | Lung | Epithelial | L | 4 | WST­8 | 79.866 | 22 | 1 | 2 | 1.5 | 4 | 658.8 | 1309.8 | 1933 | 3560 | 76.395164 | 10.1016/j.etap.2013.03.006
TiO2 | None | 35 | 300 | A549 | Human | Lung | Epithelial | L | 4 | WST­8 | 79.866 | 22 | 1 | 2 | 1.5 | 4 | 658.8 | 1309.8 | 1933 | 3560 | 68.59472 | 10.1016/j.etap.2013.03.006
TiO2 | None | 35 | 50 | A549 | Human | Lung | Epithelial | L | 4 | ATPLite | 79.866 | 22 | 1 | 2 | 1.5 | 4 | 658.8 | 1309.8 | 1933 | 3560 | 86.71875 | 10.1016/j.etap.2013.03.006
TiO2 | None | 35 | 100 | A549 | Human | Lung | Epithelial | L | 4 | ATPLite | 79.866 | 22 | 1 | 2 | 1.5 | 4 | 658.8 | 1309.8 | 1933 | 3560 | 78.515625 | 10.1016/j.etap.2013.03.006
TiO2 | None | 35 | 200 | A549 | Human | Lung | Epithelial | L | 4 | ATPLite | 79.866 | 22 | 1 | 2 | 1.5 | 4 | 658.8 | 1309.8 | 1933 | 3560 | 69.53125 | 10.1016/j.etap.2013.03.006
TiO2 | None | 35 | 300 | A549 | Human | Lung | Epithelial | L | 4 | ATPLite | 79.866 | 22 | 1 | 2 | 1.5 | 4 | 658.8 | 1309.8 | 1933 | 3560 | 56.640625 | 10.1016/j.etap.2013.03.006
TiO2 | None | 100 | 25 | Lymphocytes | Human | Blood | Lymphoblast | P | 3 | MTT | 79.866 | 22 | 1 | 2 | 1.5 | 4 | 658.8 | 1309.8 | 1933 | 3560 | 56 | 10.1002/jat.2863
TiO2 | None | 100 | 50 | Lymphocytes | Human | Blood | Lymphoblast | P | 3 | MTT | 79.866 | 22 | 1 | 2 | 1.5 | 4 | 658.8 | 1309.8 | 1933 | 3560 | 68 | 10.1002/jat.2863
TiO2 | None | 100 | 25 | Lymphocytes | Human | Blood | Lymphoblast | P | 3 | WST-1 | 79.866 | 22 | 1 | 2 | 1.5 | 4 | 658.8 | 1309.8 | 1933 | 3560 | 72 | 10.1002/jat.2863
TiO2 | None | 100 | 50 | Lymphocytes | Human | Blood | Lymphoblast | P | 3 | WST-1 | 79.866 | 22 | 1 | 2 | 1.5 | 4 | 658.8 | 1309.8 | 1933 | 3560 | 61 | 10.1002/jat.2863
TiO2 | None | 100 | 100 | Lymphocytes | Human | Blood | Lymphoblast | P | 3 | WST-1 | 79.866 | 22 | 1 | 2 | 1.5 | 4 | 658.8 | 1309.8 | 1933 | 3560 | 56 | 10.1002/jat.2863
TiO2 | None | 100 | 50 | Lymphocytes | Human | Blood | Lymphoblast | P | 3 | Live/dead-staining | 79.866 | 22 | 1 | 2 | 1.5 | 4 | 658.8 | 1309.8 | 1933 | 3560 | 88.62117 | 10.1002/jat.2863
TiO2 | None | 100 | 100 | Lymphocytes | Human | Blood | Lymphoblast | P | 3 | Live/dead-staining | 79.866 | 22 | 1 | 2 | 1.5 | 4 | 658.8 | 1309.8 | 1933 | 3560 | 92.93233 | 10.1002/jat.2863
TiO2 | None | 100 | 50 | Lymphocytes | Human | Blood | Lymphoblast | P | 3 | Neutral-Red | 79.866 | 22 | 1 | 2 | 1.5 | 4 | 658.8 | 1309.8 | 1933 | 3560 | 125 | 10.1002/jat.2863
TiO2 | None | 100 | 100 | Lymphocytes | Human | Blood | Lymphoblast | P | 3 | Neutral-Red | 79.866 | 22 | 1 | 2 | 1.5 | 4 | 658.8 | 1309.8 | 1933 | 3560 | 100 | 10.1002/jat.2863
TiO2 | None | 100 | 50 | Lymphocytes | Human | Blood | Lymphoblast | P | 3 | Resazurin | 79.866 | 22 | 1 | 2 | 1.5 | 4 | 658.8 | 1309.8 | 1933 | 3560 | 81.48 | 10.1002/jat.2863
TiO2 | None | 100 | 100 | Lymphocytes | Human | Blood | Lymphoblast | P | 3 | Resazurin | 79.866 | 22 | 1 | 2 | 1.5 | 4 | 658.8 | 1309.8 | 1933 | 3560 | 92.59 | 10.1002/jat.2863
TiO2 | None | 38 | 1 | HAEC | Human | Aorta | Endothelial | P | 24 | ApoTox­Glo™ Triplex | 79.866 | 22 | 1 | 2 | 1.5 | 4 | 658.8 | 1309.8 | 1933 | 3560 | 87.818184 | 10.1016/j.tiv.2014.12.007
TiO2 | None | 38 | 10 | HAEC | Human | Aorta | Endothelial | P | 24 | ApoTox­Glo™ Triplex | 79.866 | 22 | 1 | 2 | 1.5 | 4 | 658.8 | 1309.8 | 1933 | 3560 | 90 | 10.1016/j.tiv.2014.12.007
TiO2 | None | 38 | 50 | HAEC | Human | Aorta | Endothelial | P | 24 | ApoTox­Glo™ Triplex | 79.866 | 22 | 1 | 2 | 1.5 | 4 | 658.8 | 1309.8 | 1933 | 3560 | 100.36364 | 10.1016/j.tiv.2014.12.007
TiO2 | None | 38 | 1 | HAEC | Human | Aorta | Endothelial | P | 24 | CytoTox­One™ | 79.866 | 22 | 1 | 2 | 1.5 | 4 | 658.8 | 1309.8 | 1933 | 3560 | 98.72727 | 10.1016/j.tiv.2014.12.007
TiO2 | None | 38 | 5 | HAEC | Human | Aorta | Endothelial | P | 24 | CytoTox­One™ | 79.866 | 22 | 1 | 2 | 1.5 | 4 | 658.8 | 1309.8 | 1933 | 3560 | 97.63636 | 10.1016/j.tiv.2014.12.007
TiO2 | None | 38 | 10 | HAEC | Human | Aorta | Endothelial | P | 24 | CytoTox­One™ | 79.866 | 22 | 1 | 2 | 1.5 | 4 | 658.8 | 1309.8 | 1933 | 3560 | 96 | 10.1016/j.tiv.2014.12.007
TiO2 | None | 38 | 20 | HAEC | Human | Aorta | Endothelial | P | 24 | CytoTox­One™ | 79.866 | 22 | 1 | 2 | 1.5 | 4 | 658.8 | 1309.8 | 1933 | 3560 | 91.63636 | 10.1016/j.tiv.2014.12.007
TiO2 | None | 38 | 50 | HAEC | Human | Aorta | Endothelial | P | 24 | CytoTox­One™ | 79.866 | 22 | 1 | 2 | 1.5 | 4 | 658.8 | 1309.8 | 1933 | 3560 | 100.36364 | 10.1016/j.tiv.2014.12.007
TiO2 | None | 38 | 100 | HAEC | Human | Aorta | Endothelial | P | 24 | CytoTox­One™ | 79.866 | 22 | 1 | 2 | 1.5 | 4 | 658.8 | 1309.8 | 1933 | 3560 | 103.09091 | 10.1016/j.tiv.2014.12.007
TiO2 | None | 38 | 1 | HAEC | Human | Aorta | Endothelial | P | 24 | CellTiterGlo | 79.866 | 22 | 1 | 2 | 1.5 | 4 | 658.8 | 1309.8 | 1933 | 3560 | 103.63636 | 10.1016/j.tiv.2014.12.007
TiO2 | None | 38 | 5 | HAEC | Human | Aorta | Endothelial | P | 24 | CellTiterGlo | 79.866 | 22 | 1 | 2 | 1.5 | 4 | 658.8 | 1309.8 | 1933 | 3560 | 97.09091 | 10.1016/j.tiv.2014.12.007
TiO2 | None | 38 | 10 | HAEC | Human | Aorta | Endothelial | P | 24 | CellTiterGlo | 79.866 | 22 | 1 | 2 | 1.5 | 4 | 658.8 | 1309.8 | 1933 | 3560 | 95.454544 | 10.1016/j.tiv.2014.12.007
TiO2 | None | 38 | 20 | HAEC | Human | Aorta | Endothelial | P | 24 | CellTiterGlo | 79.866 | 22 | 1 | 2 | 1.5 | 4 | 658.8 | 1309.8 | 1933 | 3560 | 91.63636 | 10.1016/j.tiv.2014.12.007
TiO2 | None | 38 | 50 | HAEC | Human | Aorta | Endothelial | P | 24 | CellTiterGlo | 79.866 | 22 | 1 | 2 | 1.5 | 4 | 658.8 | 1309.8 | 1933 | 3560 | 81.27273 | 10.1016/j.tiv.2014.12.007
TiO2 | None | 38 | 100 | HAEC | Human | Aorta | Endothelial | P | 24 | CellTiterGlo | 79.866 | 22 | 1 | 2 | 1.5 | 4 | 658.8 | 1309.8 | 1933 | 3560 | 80.181816 | 10.1016/j.tiv.2014.12.007
TiO2 | None | 38 | 5 | HUVEC | Human | Umbilical-cord | Endothelial | P | 24 | ApoTox­Glo™ Triplex | 79.866 | 22 | 1 | 2 | 1.5 | 4 | 658.8 | 1309.8 | 1933 | 3560 | 89.454544 | 10.1016/j.tiv.2014.12.007
TiO2 | None | 38 | 10 | HUVEC | Human | Umbilical-cord | Endothelial | P | 24 | ApoTox­Glo™ Triplex | 79.866 | 22 | 1 | 2 | 1.5 | 4 | 658.8 | 1309.8 | 1933 | 3560 | 88.90909 | 10.1016/j.tiv.2014.12.007
TiO2 | None | 38 | 100 | HUVEC | Human | Umbilical-cord | Endothelial | P | 24 | ApoTox­Glo™ Triplex | 79.866 | 22 | 1 | 2 | 1.5 | 4 | 658.8 | 1309.8 | 1933 | 3560 | 88.36364 | 10.1016/j.tiv.2014.12.007
TiO2 | None | 38 | 1 | HUVEC | Human | Umbilical-cord | Endothelial | P | 24 | CytoTox­One™ | 79.866 | 22 | 1 | 2 | 1.5 | 4 | 658.8 | 1309.8 | 1933 | 3560 | 99.818184 | 10.1016/j.tiv.2014.12.007
TiO2 | None | 38 | 5 | HUVEC | Human | Umbilical-cord | Endothelial | P | 24 | CytoTox­One™ | 79.866 | 22 | 1 | 2 | 1.5 | 4 | 658.8 | 1309.8 | 1933 | 3560 | 98.72727 | 10.1016/j.tiv.2014.12.007
TiO2 | None | 38 | 10 | HUVEC | Human | Umbilical-cord | Endothelial | P | 24 | CytoTox­One™ | 79.866 | 22 | 1 | 2 | 1.5 | 4 | 658.8 | 1309.8 | 1933 | 3560 | 95.454544 | 10.1016/j.tiv.2014.12.007
TiO2 | None | 38 | 20 | HUVEC | Human | Umbilical-cord | Endothelial | P | 24 | CytoTox­One™ | 79.866 | 22 | 1 | 2 | 1.5 | 4 | 658.8 | 1309.8 | 1933 | 3560 | 91.09091 | 10.1016/j.tiv.2014.12.007
TiO2 | None | 38 | 1 | HUVEC | Human | Umbilical-cord | Endothelial | P | 24 | CellTiterGlo | 79.866 | 22 | 1 | 2 | 1.5 | 4 | 658.8 | 1309.8 | 1933 | 3560 | 99.818184 | 10.1016/j.tiv.2014.12.007
TiO2 | None | 38 | 5 | HUVEC | Human | Umbilical-cord | Endothelial | P | 24 | CellTiterGlo | 79.866 | 22 | 1 | 2 | 1.5 | 4 | 658.8 | 1309.8 | 1933 | 3560 | 98.72727 | 10.1016/j.tiv.2014.12.007
TiO2 | None | 38 | 10 | HUVEC | Human | Umbilical-cord | Endothelial | P | 24 | CellTiterGlo | 79.866 | 22 | 1 | 2 | 1.5 | 4 | 658.8 | 1309.8 | 1933 | 3560 | 94.90909 | 10.1016/j.tiv.2014.12.007
TiO2 | None | 38 | 20 | HUVEC | Human | Umbilical-cord | Endothelial | P | 24 | CellTiterGlo | 79.866 | 22 | 1 | 2 | 1.5 | 4 | 658.8 | 1309.8 | 1933 | 3560 | 91.63636 | 10.1016/j.tiv.2014.12.007
TiO2 | None | 38 | 50 | HUVEC | Human | Umbilical-cord | Endothelial | P | 24 | CellTiterGlo | 79.866 | 22 | 1 | 2 | 1.5 | 4 | 658.8 | 1309.8 | 1933 | 3560 | 81.27273 | 10.1016/j.tiv.2014.12.007
TiO2 | None | 38 | 100 | HUVEC | Human | Umbilical-cord | Endothelial | P | 24 | CellTiterGlo | 79.866 | 22 | 1 | 2 | 1.5 | 4 | 658.8 | 1309.8 | 1933 | 3560 | 79.63636 | 10.1016/j.tiv.2014.12.007
Co3O4 | None | 200 | 16 | BEAS-2B | Human | Lung | Epithelial | L | 24 | Live/dead-staining | 240.797 | 27 | 1 | 4 | 1.88 | 4 | 760.4 | 1648 | 1768 | 3143 | 100.17182 | 10.1016/j.tiv.2013.04.008
Co3O4 | None | 200 | 125 | BEAS-2B | Human | Lung | Epithelial | L | 24 | Live/dead-staining | 240.797 | 27 | 1 | 4 | 1.88 | 4 | 760.4 | 1648 | 1768 | 3143 | 98.281784 | 10.1016/j.tiv.2013.04.008
Co3O4 | None | 200 | 150 | BEAS-2B | Human | Lung | Epithelial | L | 24 | Live/dead-staining | 240.797 | 27 | 1 | 4 | 1.88 | 4 | 760.4 | 1648 | 1768 | 3143 | 97.52577 | 10.1016/j.tiv.2013.04.008
Co3O4 | None | 200 | 300 | BEAS-2B | Human | Lung | Epithelial | L | 24 | Live/dead-staining | 240.797 | 27 | 1 | 4 | 1.88 | 4 | 760.4 | 1648 | 1768 | 3143 | 91.099655 | 10.1016/j.tiv.2013.04.008
Co3O4 | None | 200 | 2 | BEAS-2B | Human | Lung | Epithelial | L | 24 | CellTiterGlo | 240.797 | 27 | 1 | 4 | 1.88 | 4 | 760.4 | 1648 | 1768 | 3143 | 95.206894 | 10.1016/j.tiv.2013.04.008
Co3O4 | None | 200 | 6 | BEAS-2B | Human | Lung | Epithelial | L | 24 | CellTiterGlo | 240.797 | 27 | 1 | 4 | 1.88 | 4 | 760.4 | 1648 | 1768 | 3143 | 90.655174 | 10.1016/j.tiv.2013.04.008
Co3O4 | None | 200 | 18 | BEAS-2B | Human | Lung | Epithelial | L | 24 | CellTiterGlo | 240.797 | 27 | 1 | 4 | 1.88 | 4 | 760.4 | 1648 | 1768 | 3143 | 88 | 10.1016/j.tiv.2013.04.008
Co3O4 | None | 200 | 54 | BEAS-2B | Human | Lung | Epithelial | L | 24 | CellTiterGlo | 240.797 | 27 | 1 | 4 | 1.88 | 4 | 760.4 | 1648 | 1768 | 3143 | 84.586205 | 10.1016/j.tiv.2013.04.008
Co3O4 | None | 200 | 162 | BEAS-2B | Human | Lung | Epithelial | L | 24 | CellTiterGlo | 240.797 | 27 | 1 | 4 | 1.88 | 4 | 760.4 | 1648 | 1768 | 3143 | 79.655174 | 10.1016/j.tiv.2013.04.008
Co3O4 | None | 200 | 486 | BEAS-2B | Human | Lung | Epithelial | L | 24 | CellTiterGlo | 240.797 | 27 | 1 | 4 | 1.88 | 4 | 760.4 | 1648 | 1768 | 3143 | 78.51724 | 10.1016/j.tiv.2013.04.008
Co3O4 | None | 200 | 2 | BEAS-2B | Human | Lung | Epithelial | L | 72 | CellTiterGlo | 240.797 | 27 | 1 | 4 | 1.88 | 4 | 760.4 | 1648 | 1768 | 3143 | 96.15646 | 10.1016/j.tiv.2013.04.008
Co3O4 | None | 200 | 6 | BEAS-2B | Human | Lung | Epithelial | L | 72 | CellTiterGlo | 240.797 | 27 | 1 | 4 | 1.88 | 4 | 760.4 | 1648 | 1768 | 3143 | 93.537415 | 10.1016/j.tiv.2013.04.008
Co3O4 | None | 200 | 18 | BEAS-2B | Human | Lung | Epithelial | L | 72 | CellTiterGlo | 240.797 | 27 | 1 | 4 | 1.88 | 4 | 760.4 | 1648 | 1768 | 3143 | 86.42857 | 10.1016/j.tiv.2013.04.008
Co3O4 | None | 200 | 54 | BEAS-2B | Human | Lung | Epithelial | L | 72 | CellTiterGlo | 240.797 | 27 | 1 | 4 | 1.88 | 4 | 760.4 | 1648 | 1768 | 3143 | 79.319725 | 10.1016/j.tiv.2013.04.008
Co3O4 | None | 200 | 162 | BEAS-2B | Human | Lung | Epithelial | L | 72 | CellTiterGlo | 240.797 | 27 | 1 | 4 | 1.88 | 4 | 760.4 | 1648 | 1768 | 3143 | 68.46939 | 10.1016/j.tiv.2013.04.008
Co3O4 | None | 200 | 486 | BEAS-2B | Human | Lung | Epithelial | L | 72 | CellTiterGlo | 240.797 | 27 | 1 | 4 | 1.88 | 4 | 760.4 | 1648 | 1768 | 3143 | 44.14966 | 10.1016/j.tiv.2013.04.008
CdO | None | 179.3 | 5 | Neuro­2a | Mouse | Brain | Neuronal | L | 24 | MTT | 128.41 | 48 | 1 | 1 | 1.69 | 5 | 867.8 | 1631.4 | 594.05 | 1038.15 | 14.606205 | 10.1021/jp066387v
CdO | None | 179.3 | 10 | Neuro­2a | Mouse | Brain | Neuronal | L | 24 | MTT | 128.41 | 48 | 1 | 1 | 1.69 | 5 | 867.8 | 1631.4 | 594.05 | 1038.15 | 13.747017 | 10.1021/jp066387v
CdO | None | 179.3 | 50 | Neuro­2a | Mouse | Brain | Neuronal | L | 24 | MTT | 128.41 | 48 | 1 | 1 | 1.69 | 5 | 867.8 | 1631.4 | 594.05 | 1038.15 | 2.5775657 | 10.1021/jp066387v
CdO | None | 179.3 | 100 | Neuro­2a | Mouse | Brain | Neuronal | L | 24 | MTT | 128.41 | 48 | 1 | 1 | 1.69 | 5 | 867.8 | 1631.4 | 594.05 | 1038.15 | 1.1455847 | 10.1021/jp066387v
MnO | PEG | 24 | 20 | HMEC­1 | Human | Skin | Endothelial | L | 24 | ATPLite | 70.9374 | 25 | 1 | 1 | 1.55 | 4 | 717.3 | 1509 | 1519 | 2334 | 64.948456 | 10.3762/bjnano.6.28
MnO | PEG | 24 | 20 | HMEC­1 | Human | Skin | Endothelial | L | 72 | ATPLite | 70.9374 | 25 | 1 | 1 | 1.55 | 4 | 717.3 | 1509 | 1519 | 2334 | 7 | 10.3762/bjnano.6.28
MnO | PEG-NH2 | 24 | 20 | HMEC­1 | Human | Skin | Endothelial | L | 24 | ATPLite | 70.9374 | 25 | 1 | 1 | 1.55 | 4 | 717.3 | 1509 | 1519 | 2334 | 62.783504 | 10.3762/bjnano.6.28
MnO | PEG-NH2 | 24 | 20 | HMEC­1 | Human | Skin | Endothelial | L | 72 | ATPLite | 70.9374 | 25 | 1 | 1 | 1.55 | 4 | 717.3 | 1509 | 1519 | 2334 | 2.8 | 10.3762/bjnano.6.28
MnO | None | 10 | 0.1 | HMEC­1 | Human | Skin | Endothelial | L | 24 | ATPLite | 70.9374 | 25 | 1 | 1 | 1.55 | 4 | 717.3 | 1509 | 1519 | 2334 | 94.588234 | 10.3762/bjnano.6.28
MnO | None | 10 | 5 | HMEC­1 | Human | Skin | Endothelial | L | 24 | ATPLite | 70.9374 | 25 | 1 | 1 | 1.55 | 4 | 717.3 | 1509 | 1519 | 2334 | 89.64706 | 10.3762/bjnano.6.28
MnO | None | 10 | 10 | HMEC­1 | Human | Skin | Endothelial | L | 24 | ATPLite | 70.9374 | 25 | 1 | 1 | 1.55 | 4 | 717.3 | 1509 | 1519 | 2334 | 79.76471 | 10.3762/bjnano.6.28
MnO | None | 10 | 50 | HMEC­1 | Human | Skin | Endothelial | L | 24 | ATPLite | 70.9374 | 25 | 1 | 1 | 1.55 | 4 | 717.3 | 1509 | 1519 | 2334 | 43.764706 | 10.3762/bjnano.6.28
MnO | None | 24 | 0.1 | HMEC­1 | Human | Skin | Endothelial | L | 24 | ATPLite | 70.9374 | 25 | 1 | 1 | 1.55 | 4 | 717.3 | 1509 | 1519 | 2334 | 89.64706 | 10.3762/bjnano.6.28
MnO | None | 24 | 5 | HMEC­1 | Human | Skin | Endothelial | L | 24 | ATPLite | 70.9374 | 25 | 1 | 1 | 1.55 | 4 | 717.3 | 1509 | 1519 | 2334 | 67.76471 | 10.3762/bjnano.6.28
MnO | None | 24 | 10 | HMEC­1 | Human | Skin | Endothelial | L | 24 | ATPLite | 70.9374 | 25 | 1 | 1 | 1.55 | 4 | 717.3 | 1509 | 1519 | 2334 | 50.117645 | 10.3762/bjnano.6.28
MnO | None | 24 | 50 | HMEC­1 | Human | Skin | Endothelial | L | 24 | ATPLite | 70.9374 | 25 | 1 | 1 | 1.55 | 4 | 717.3 | 1509 | 1519 | 2334 | 2.1176472 | 10.3762/bjnano.6.28
MnO | None | 14 | 500 | A549 | Human | Lung | Epithelial | L | 48 | Live/dead-staining | 70.9374 | 25 | 1 | 1 | 1.55 | 4 | 717.3 | 1509 | 1519 | 2334 | 32.53112 | 10.1007/s00449-009-0354-5
MnO | None | 14 | 500 | MCF-7 | Human | Breast | Epithelial | L | 48 | Live/dead-staining | 70.9374 | 25 | 1 | 1 | 1.55 | 4 | 717.3 | 1509 | 1519 | 2334 | 60.414936 | 10.1007/s00449-009-0354-5
MnO | None | 14 | 500 | T98G | Human | Brain | Fibroblast | L | 48 | Live/dead-staining | 70.9374 | 25 | 1 | 1 | 1.55 | 4 | 717.3 | 1509 | 1519 | 2334 | 29.875519 | 10.1007/s00449-009-0354-5
MnO | None | 14 | 500 | A549 | Human | Lung | Epithelial | L | 96 | Live/dead-staining | 70.9374 | 25 | 1 | 1 | 1.55 | 4 | 717.3 | 1509 | 1519 | 2334 | 77.44945 | 10.1007/s00449-009-0354-5
MnO | None | 14 | 500 | MCF-7 | Human | Breast | Epithelial | L | 96 | Live/dead-staining | 70.9374 | 25 | 1 | 1 | 1.55 | 4 | 717.3 | 1509 | 1519 | 2334 | 78.984985 | 10.1007/s00449-009-0354-5
MnO | None | 14 | 500 | T98G | Human | Brain | Fibroblast | L | 96 | Live/dead-staining | 70.9374 | 25 | 1 | 1 | 1.55 | 4 | 717.3 | 1509 | 1519 | 2334 | 99.189186 | 10.1007/s00449-009-0354-5
Cu2O | None | 88.5 | 0.1 | A549 | Human | Lung | Epithelial | L | 3 | Neutral-Red | 143.08 | 29 | 1 | 1 | 1.9 | 4 | 745.5 | 1957.9 | 1357.8 | 2835 | 96.397514 | 10.1186/1743-8977-6-14
Cu2O | None | 88.5 | 0.33 | A549 | Human | Lung | Epithelial | L | 3 | Neutral-Red | 143.08 | 29 | 1 | 1 | 1.9 | 4 | 745.5 | 1957.9 | 1357.8 | 2835 | 94.90683 | 10.1186/1743-8977-6-14
Cu2O | None | 88.5 | 100 | A549 | Human | Lung | Epithelial | L | 3 | Neutral-Red | 143.08 | 29 | 1 | 1 | 1.9 | 4 | 745.5 | 1957.9 | 1357.8 | 2835 | 77.01863 | 10.1186/1743-8977-6-14
Cu2O | None | 88.5 | 330 | A549 | Human | Lung | Epithelial | L | 3 | Neutral-Red | 143.08 | 29 | 1 | 1 | 1.9 | 4 | 745.5 | 1957.9 | 1357.8 | 2835 | 69.06832 | 10.1186/1743-8977-6-14
Cu2O | None | 88.5 | 0.1 | A549 | Human | Lung | Epithelial | L | 24 | Neutral-Red | 143.08 | 29 | 1 | 1 | 1.9 | 4 | 745.5 | 1957.9 | 1357.8 | 2835 | 95.403725 | 10.1186/1743-8977-6-14
Cu2O | None | 88.5 | 0.33 | A549 | Human | Lung | Epithelial | L | 24 | Neutral-Red | 143.08 | 29 | 1 | 1 | 1.9 | 4 | 745.5 | 1957.9 | 1357.8 | 2835 | 96.89441 | 10.1186/1743-8977-6-14
Cu2O | None | 88.5 | 1 | A549 | Human | Lung | Epithelial | L | 24 | Neutral-Red | 143.08 | 29 | 1 | 1 | 1.9 | 4 | 745.5 | 1957.9 | 1357.8 | 2835 | 94.409935 | 10.1186/1743-8977-6-14
Cu2O | None | 88.5 | 3.3 | A549 | Human | Lung | Epithelial | L | 24 | Neutral-Red | 143.08 | 29 | 1 | 1 | 1.9 | 4 | 745.5 | 1957.9 | 1357.8 | 2835 | 82.484474 | 10.1186/1743-8977-6-14
Cu2O | None | 88.5 | 10 | A549 | Human | Lung | Epithelial | L | 24 | Neutral-Red | 143.08 | 29 | 1 | 1 | 1.9 | 4 | 745.5 | 1957.9 | 1357.8 | 2835 | 54.658386 | 10.1186/1743-8977-6-14
Cu2O | None | 88.5 | 33 | A549 | Human | Lung | Epithelial | L | 24 | Neutral-Red | 143.08 | 29 | 1 | 1 | 1.9 | 4 | 745.5 | 1957.9 | 1357.8 | 2835 | 43.229813 | 10.1186/1743-8977-6-14
Cu2O | None | 88.5 | 100 | A549 | Human | Lung | Epithelial | L | 24 | Neutral-Red | 143.08 | 29 | 1 | 1 | 1.9 | 4 | 745.5 | 1957.9 | 1357.8 | 2835 | 20.869566 | 10.1186/1743-8977-6-14
Cu2O | None | 88.5 | 0.33 | A549 | Human | Lung | Epithelial | L | 3 | MTT | 143.08 | 29 | 1 | 1 | 1.9 | 4 | 745.5 | 1957.9 | 1357.8 | 2835 | 113.78882 | 10.1186/1743-8977-6-14
Cu2O | None | 88.5 | 1 | A549 | Human | Lung | Epithelial | L | 3 | MTT | 143.08 | 29 | 1 | 1 | 1.9 | 4 | 745.5 | 1957.9 | 1357.8 | 2835 | 112.79503 | 10.1186/1743-8977-6-14
Cu2O | None | 88.5 | 10 | A549 | Human | Lung | Epithelial | L | 3 | MTT | 143.08 | 29 | 1 | 1 | 1.9 | 4 | 745.5 | 1957.9 | 1357.8 | 2835 | 110.80746 | 10.1186/1743-8977-6-14
Cu2O | None | 88.5 | 33 | A549 | Human | Lung | Epithelial | L | 3 | MTT | 143.08 | 29 | 1 | 1 | 1.9 | 4 | 745.5 | 1957.9 | 1357.8 | 2835 | 93.416145 | 10.1186/1743-8977-6-14
Cu2O | None | 88.5 | 100 | A549 | Human | Lung | Epithelial | L | 3 | MTT | 143.08 | 29 | 1 | 1 | 1.9 | 4 | 745.5 | 1957.9 | 1357.8 | 2835 | 11.428572 | 10.1186/1743-8977-6-14
Cu2O | None | 88.5 | 330 | A549 | Human | Lung | Epithelial | L | 3 | MTT | 143.08 | 29 | 1 | 1 | 1.9 | 4 | 745.5 | 1957.9 | 1357.8 | 2835 | 0 | 10.1186/1743-8977-6-14
Cu2O | None | 88.5 | 1000 | A549 | Human | Lung | Epithelial | L | 3 | MTT | 143.08 | 29 | 1 | 1 | 1.9 | 4 | 745.5 | 1957.9 | 1357.8 | 2835 | 0 | 10.1186/1743-8977-6-14
Cu2O | None | 88.5 | 3300 | A549 | Human | Lung | Epithelial | L | 3 | MTT | 143.08 | 29 | 1 | 1 | 1.9 | 4 | 745.5 | 1957.9 | 1357.8 | 2835 | 0 | 10.1186/1743-8977-6-14
Cu2O | None | 88.5 | 0.1 | A549 | Human | Lung | Epithelial | L | 24 | MTT | 143.08 | 29 | 1 | 1 | 1.9 | 4 | 745.5 | 1957.9 | 1357.8 | 2835 | 108.32298 | 10.1186/1743-8977-6-14
Cu2O | None | 88.5 | 1 | A549 | Human | Lung | Epithelial | L | 24 | MTT | 143.08 | 29 | 1 | 1 | 1.9 | 4 | 745.5 | 1957.9 | 1357.8 | 2835 | 101.86336 | 10.1186/1743-8977-6-14
Cu2O | None | 88.5 | 10 | A549 | Human | Lung | Epithelial | L | 24 | MTT | 143.08 | 29 | 1 | 1 | 1.9 | 4 | 745.5 | 1957.9 | 1357.8 | 2835 | 96.397514 | 10.1186/1743-8977-6-14
Cu2O | None | 88.5 | 33 | A549 | Human | Lung | Epithelial | L | 24 | MTT | 143.08 | 29 | 1 | 1 | 1.9 | 4 | 745.5 | 1957.9 | 1357.8 | 2835 | 67.08074 | 10.1186/1743-8977-6-14
Cu2O | None | 88.5 | 100 | A549 | Human | Lung | Epithelial | L | 24 | MTT | 143.08 | 29 | 1 | 1 | 1.9 | 4 | 745.5 | 1957.9 | 1357.8 | 2835 | 13.913043 | 10.1186/1743-8977-6-14
Cu2O | None | 88.5 | 1000 | A549 | Human | Lung | Epithelial | L | 24 | MTT | 143.08 | 29 | 1 | 1 | 1.9 | 4 | 745.5 | 1957.9 | 1357.8 | 2835 | 3.9751554 | 10.1186/1743-8977-6-14
Cu2O | None | 88.5 | 3300 | A549 | Human | Lung | Epithelial | L | 24 | MTT | 143.08 | 29 | 1 | 1 | 1.9 | 4 | 745.5 | 1957.9 | 1357.8 | 2835 | 0 | 10.1186/1743-8977-6-14
Cu2O | None | 88.5 | 0.1 | PMA activated THP­1 | Human | Blood | Macrophage | L | 3 | Neutral-Red | 143.08 | 29 | 1 | 1 | 1.9 | 4 | 745.5 | 1957.9 | 1357.8 | 2835 | 113.862434 | 10.1186/1743-8977-6-14
Cu2O | None | 88.5 | 0.33 | PMA activated THP­1 | Human | Blood | Macrophage | L | 4 | Neutral-Red | 143.08 | 29 | 1 | 1 | 1.9 | 4 | 745.5 | 1957.9 | 1357.8 | 2835 | 109.20635 | 10.1186/1743-8977-6-14
Cu2O | None | 88.5 | 3.3 | PMA activated THP­1 | Human | Blood | Macrophage | L | 6 | Neutral-Red | 143.08 | 29 | 1 | 1 | 1.9 | 4 | 745.5 | 1957.9 | 1357.8 | 2835 | 93.1217 | 10.1186/1743-8977-6-14
Cu2O | None | 88.5 | 10 | PMA activated THP­1 | Human | Blood | Macrophage | L | 7 | Neutral-Red | 143.08 | 29 | 1 | 1 | 1.9 | 4 | 745.5 | 1957.9 | 1357.8 | 2835 | 92.27513 | 10.1186/1743-8977-6-14
Cu2O | None | 88.5 | 1000 | PMA activated THP­1 | Human | Blood | Macrophage | L | 11 | Neutral-Red | 143.08 | 29 | 1 | 1 | 1.9 | 4 | 745.5 | 1957.9 | 1357.8 | 2835 | 79.15344 | 10.1186/1743-8977-6-14
Cu2O | None | 88.5 | 3300 | PMA activated THP­1 | Human | Blood | Macrophage | L | 12 | Neutral-Red | 143.08 | 29 | 1 | 1 | 1.9 | 4 | 745.5 | 1957.9 | 1357.8 | 2835 | 74.07407 | 10.1186/1743-8977-6-14
Cu2O | None | 88.5 | 0.1 | PMA activated THP­1 | Human | Blood | Macrophage | L | 24 | Neutral-Red | 143.08 | 29 | 1 | 1 | 1.9 | 4 | 745.5 | 1957.9 | 1357.8 | 2835 | 109.62963 | 10.1186/1743-8977-6-14
Cu2O | None | 88.5 | 0.33 | PMA activated THP­1 | Human | Blood | Macrophage | L | 24 | Neutral-Red | 143.08 | 29 | 1 | 1 | 1.9 | 4 | 745.5 | 1957.9 | 1357.8 | 2835 | 103.703705 | 10.1186/1743-8977-6-14
Cu2O | None | 88.5 | 1 | PMA activated THP­1 | Human | Blood | Macrophage | L | 24 | Neutral-Red | 143.08 | 29 | 1 | 1 | 1.9 | 4 | 745.5 | 1957.9 | 1357.8 | 2835 | 93.1217 | 10.1186/1743-8977-6-14
Cu2O | None | 88.5 | 3.3 | PMA activated THP­1 | Human | Blood | Macrophage | L | 24 | Neutral-Red | 143.08 | 29 | 1 | 1 | 1.9 | 4 | 745.5 | 1957.9 | 1357.8 | 2835 | 68.14815 | 10.1186/1743-8977-6-14
Cu2O | None | 88.5 | 10 | PMA activated THP­1 | Human | Blood | Macrophage | L | 24 | Neutral-Red | 143.08 | 29 | 1 | 1 | 1.9 | 4 | 745.5 | 1957.9 | 1357.8 | 2835 | 30.05291 | 10.1186/1743-8977-6-14
Cu2O | None | 88.5 | 33 | PMA activated THP­1 | Human | Blood | Macrophage | L | 24 | Neutral-Red | 143.08 | 29 | 1 | 1 | 1.9 | 4 | 745.5 | 1957.9 | 1357.8 | 2835 | 22.857143 | 10.1186/1743-8977-6-14
Cu2O | None | 88.5 | 100 | PMA activated THP­1 | Human | Blood | Macrophage | L | 24 | Neutral-Red | 143.08 | 29 | 1 | 1 | 1.9 | 4 | 745.5 | 1957.9 | 1357.8 | 2835 | 17.777779 | 10.1186/1743-8977-6-14
Cu2O | None | 88.5 | 0.1 | PMA activated THP­1 | Human | Blood | Macrophage | L | 3 | MTT | 143.08 | 29 | 1 | 1 | 1.9 | 4 | 745.5 | 1957.9 | 1357.8 | 2835 | 105.39683 | 10.1186/1743-8977-6-14
Cu2O | None | 88.5 | 1 | PMA activated THP­1 | Human | Blood | Macrophage | L | 3 | MTT | 143.08 | 29 | 1 | 1 | 1.9 | 4 | 745.5 | 1957.9 | 1357.8 | 2835 | 95.2381 | 10.1186/1743-8977-6-14
Cu2O | None | 88.5 | 10 | PMA activated THP­1 | Human | Blood | Macrophage | L | 3 | MTT | 143.08 | 29 | 1 | 1 | 1.9 | 4 | 745.5 | 1957.9 | 1357.8 | 2835 | 93.544975 | 10.1186/1743-8977-6-14
Cu2O | None | 88.5 | 33 | PMA activated THP­1 | Human | Blood | Macrophage | L | 3 | MTT | 143.08 | 29 | 1 | 1 | 1.9 | 4 | 745.5 | 1957.9 | 1357.8 | 2835 | 85.07937 | 10.1186/1743-8977-6-14
Cu2O | None | 88.5 | 100 | PMA activated THP­1 | Human | Blood | Macrophage | L | 3 | MTT | 143.08 | 29 | 1 | 1 | 1.9 | 4 | 745.5 | 1957.9 | 1357.8 | 2835 | 11.851851 | 10.1186/1743-8977-6-14
Cu2O | None | 88.5 | 330 | PMA activated THP­1 | Human | Blood | Macrophage | L | 3 | MTT | 143.08 | 29 | 1 | 1 | 1.9 | 4 | 745.5 | 1957.9 | 1357.8 | 2835 | 13.121693 | 10.1186/1743-8977-6-14
Cu2O | None | 88.5 | 0.1 | PMA activated THP­1 | Human | Blood | Macrophage | L | 24 | MTT | 143.08 | 29 | 1 | 1 | 1.9 | 4 | 745.5 | 1957.9 | 1357.8 | 2835 | 106.666664 | 10.1186/1743-8977-6-14
Cu2O | None | 88.5 | 1 | PMA activated THP­1 | Human | Blood | Macrophage | L | 24 | MTT | 143.08 | 29 | 1 | 1 | 1.9 | 4 | 745.5 | 1957.9 | 1357.8 | 2835 | 95.2381 | 10.1186/1743-8977-6-14
Cu2O | None | 88.5 | 3.3 | PMA activated THP­1 | Human | Blood | Macrophage | L | 24 | MTT | 143.08 | 29 | 1 | 1 | 1.9 | 4 | 745.5 | 1957.9 | 1357.8 | 2835 | 83.809525 | 10.1186/1743-8977-6-14
Cu2O | None | 88.5 | 10 | PMA activated THP­1 | Human | Blood | Macrophage | L | 24 | MTT | 143.08 | 29 | 1 | 1 | 1.9 | 4 | 745.5 | 1957.9 | 1357.8 | 2835 | 46.984127 | 10.1186/1743-8977-6-14
Cu2O | None | 88.5 | 33 | PMA activated THP­1 | Human | Blood | Macrophage | L | 24 | MTT | 143.08 | 29 | 1 | 1 | 1.9 | 4 | 745.5 | 1957.9 | 1357.8 | 2835 | 31.74603 | 10.1186/1743-8977-6-14
Cu2O | None | 88.5 | 100 | PMA activated THP­1 | Human | Blood | Macrophage | L | 24 | MTT | 143.08 | 29 | 1 | 1 | 1.9 | 4 | 745.5 | 1957.9 | 1357.8 | 2835 | 10.1587305 | 10.1186/1743-8977-6-14
MgO | None | 639 | 0.01 | HCMEC | Human | Heart | Endothelial | P | 12 | MTT | 40.3044 | 12 | 1 | 1 | 1.2 | 3 | 737.7 | 1450.7 | 923 | 1363 | 98.8764 | 10.1007/s10565-011-9191-9
MgO | None | 639 | 1 | HCMEC | Human | Heart | Endothelial | P | 12 | MTT | 40.3044 | 12 | 1 | 1 | 1.2 | 3 | 737.7 | 1450.7 | 923 | 1363 | 96.62921 | 10.1007/s10565-011-9191-9
MgO | None | 639 | 10 | HCMEC | Human | Heart | Endothelial | P | 12 | MTT | 40.3044 | 12 | 1 | 1 | 1.2 | 3 | 737.7 | 1450.7 | 923 | 1363 | 93.25843 | 10.1007/s10565-011-9191-9
MgO | None | 639 | 50 | HCMEC | Human | Heart | Endothelial | P | 12 | MTT | 40.3044 | 12 | 1 | 1 | 1.2 | 3 | 737.7 | 1450.7 | 923 | 1363 | 87.64045 | 10.1007/s10565-011-9191-9
MgO | None | 639 | 100 | HCMEC | Human | Heart | Endothelial | P | 12 | MTT | 40.3044 | 12 | 1 | 1 | 1.2 | 3 | 737.7 | 1450.7 | 923 | 1363 | 73.03371 | 10.1007/s10565-011-9191-9
MgO | None | 639 | 0.01 | HCMEC | Human | Heart | Endothelial | P | 24 | MTT | 40.3044 | 12 | 1 | 1 | 1.2 | 3 | 737.7 | 1450.7 | 923 | 1363 | 98.8764 | 10.1007/s10565-011-9191-9
MgO | None | 639 | 0.1 | HCMEC | Human | Heart | Endothelial | P | 24 | MTT | 40.3044 | 12 | 1 | 1 | 1.2 | 3 | 737.7 | 1450.7 | 923 | 1363 | 97.75281 | 10.1007/s10565-011-9191-9
MgO | None | 639 | 1 | HCMEC | Human | Heart | Endothelial | P | 24 | MTT | 40.3044 | 12 | 1 | 1 | 1.2 | 3 | 737.7 | 1450.7 | 923 | 1363 | 95.505615 | 10.1007/s10565-011-9191-9
MgO | None | 639 | 5 | HCMEC | Human | Heart | Endothelial | P | 24 | MTT | 40.3044 | 12 | 1 | 1 | 1.2 | 3 | 737.7 | 1450.7 | 923 | 1363 | 87.64045 | 10.1007/s10565-011-9191-9
MgO | None | 639 | 10 | HCMEC | Human | Heart | Endothelial | P | 24 | MTT | 40.3044 | 12 | 1 | 1 | 1.2 | 3 | 737.7 | 1450.7 | 923 | 1363 | 86.51685 | 10.1007/s10565-011-9191-9
MgO | None | 639 | 20 | HCMEC | Human | Heart | Endothelial | P | 24 | MTT | 40.3044 | 12 | 1 | 1 | 1.2 | 3 | 737.7 | 1450.7 | 923 | 1363 | 82.02247 | 10.1007/s10565-011-9191-9
MgO | None | 639 | 50 | HCMEC | Human | Heart | Endothelial | P | 24 | MTT | 40.3044 | 12 | 1 | 1 | 1.2 | 3 | 737.7 | 1450.7 | 923 | 1363 | 70.786514 | 10.1007/s10565-011-9191-9
MgO | None | 639 | 100 | HCMEC | Human | Heart | Endothelial | P | 24 | MTT | 40.3044 | 12 | 1 | 1 | 1.2 | 3 | 737.7 | 1450.7 | 923 | 1363 | 62.92135 | 10.1007/s10565-011-9191-9
MgO | None | 639 | 0.001 | HCMEC | Human | Heart | Endothelial | P | 12 | LDH | 40.3044 | 12 | 1 | 1 | 1.2 | 3 | 737.7 | 1450.7 | 923 | 1363 | 46.845966 | 10.1007/s10565-011-9191-9
MgO | None | 639 | 0.01 | HCMEC | Human | Heart | Endothelial | P | 12 | LDH | 40.3044 | 12 | 1 | 1 | 1.2 | 3 | 737.7 | 1450.7 | 923 | 1363 | 46.819355 | 10.1007/s10565-011-9191-9
MgO | None | 639 | 0.1 | HCMEC | Human | Heart | Endothelial | P | 12 | LDH | 40.3044 | 12 | 1 | 1 | 1.2 | 3 | 737.7 | 1450.7 | 923 | 1363 | 44.917744 | 10.1007/s10565-011-9191-9
MgO | None | 639 | 1 | HCMEC | Human | Heart | Endothelial | P | 12 | LDH | 40.3044 | 12 | 1 | 1 | 1.2 | 3 | 737.7 | 1450.7 | 923 | 1363 | 37.38871 | 10.1007/s10565-011-9191-9
MgO | None | 639 | 5 | HCMEC | Human | Heart | Endothelial | P | 12 | LDH | 40.3044 | 12 | 1 | 1 | 1.2 | 3 | 737.7 | 1450.7 | 923 | 1363 | 37.362095 | 10.1007/s10565-011-9191-9
MgO | None | 639 | 10 | HCMEC | Human | Heart | Endothelial | P | 12 | LDH | 40.3044 | 12 | 1 | 1 | 1.2 | 3 | 737.7 | 1450.7 | 923 | 1363 | 35.45806 | 10.1007/s10565-011-9191-9
MgO | None | 639 | 20 | HCMEC | Human | Heart | Endothelial | P | 12 | LDH | 40.3044 | 12 | 1 | 1 | 1.2 | 3 | 737.7 | 1450.7 | 923 | 1363 | 27.93145 | 10.1007/s10565-011-9191-9
MgO | None | 639 | 50 | HCMEC | Human | Heart | Endothelial | P | 12 | LDH | 40.3044 | 12 | 1 | 1 | 1.2 | 3 | 737.7 | 1450.7 | 923 | 1363 | 14.77742 | 10.1007/s10565-011-9191-9
MgO | None | 639 | 100 | HCMEC | Human | Heart | Endothelial | P | 12 | LDH | 40.3044 | 12 | 1 | 1 | 1.2 | 3 | 737.7 | 1450.7 | 923 | 1363 | 12.87581 | 10.1007/s10565-011-9191-9
MgO | None | 639 | 0.01 | HCMEC | Human | Heart | Endothelial | P | 24 | LDH | 40.3044 | 12 | 1 | 1 | 1.2 | 3 | 737.7 | 1450.7 | 923 | 1363 | 45.774193 | 10.1007/s10565-011-9191-9
MgO | None | 639 | 0.1 | HCMEC | Human | Heart | Endothelial | P | 24 | LDH | 40.3044 | 12 | 1 | 1 | 1.2 | 3 | 737.7 | 1450.7 | 923 | 1363 | 41.99758 | 10.1007/s10565-011-9191-9
MgO | None | 639 | 1 | HCMEC | Human | Heart | Endothelial | P | 24 | LDH | 40.3044 | 12 | 1 | 1 | 1.2 | 3 | 737.7 | 1450.7 | 923 | 1363 | 32.59597 | 10.1007/s10565-011-9191-9
MgO | None | 639 | 5 | HCMEC | Human | Heart | Endothelial | P | 24 | LDH | 40.3044 | 12 | 1 | 1 | 1.2 | 3 | 737.7 | 1450.7 | 923 | 1363 | 32.56693 | 10.1007/s10565-011-9191-9
MgO | None | 639 | 10 | HCMEC | Human | Heart | Endothelial | P | 24 | LDH | 40.3044 | 12 | 1 | 1 | 1.2 | 3 | 737.7 | 1450.7 | 923 | 1363 | 26.9129 | 10.1007/s10565-011-9191-9
MgO | None | 639 | 20 | HCMEC | Human | Heart | Endothelial | P | 24 | LDH | 40.3044 | 12 | 1 | 1 | 1.2 | 3 | 737.7 | 1450.7 | 923 | 1363 | 21.25887 | 10.1007/s10565-011-9191-9
MgO | None | 639 | 50 | HCMEC | Human | Heart | Endothelial | P | 24 | LDH | 40.3044 | 12 | 1 | 1 | 1.2 | 3 | 737.7 | 1450.7 | 923 | 1363 | 4.35726 | 10.1007/s10565-011-9191-9
MgO | None | 639 | 100 | HCMEC | Human | Heart | Endothelial | P | 24 | LDH | 40.3044 | 12 | 1 | 1 | 1.2 | 3 | 737.7 | 1450.7 | 923 | 1363 | 2.45564 | 10.1007/s10565-011-9191-9
Al2O3 | None | 28 | 10 | CHO­K1 | hamster | Ovary | Epithelial | L | 24 | Neutral-Red | 101.96 | 13 | 1 | 3 | 1.61 | 3 | 577.5 | 1816.7 | 933.47 | 2792 | 100.86957 | 10.1016/j.jhazmat.2009.12.089
Al2O3 | None | 28 | 25 | CHO­K1 | hamster | Ovary | Epithelial | L | 24 | Neutral-Red | 101.96 | 13 | 1 | 3 | 1.61 | 3 | 577.5 | 1816.7 | 933.47 | 2792 | 99.565216 | 10.1016/j.jhazmat.2009.12.089
Al2O3 | None | 28 | 50 | CHO­K1 | hamster | Ovary | Epithelial | L | 24 | Neutral-Red | 101.96 | 13 | 1 | 3 | 1.61 | 3 | 577.5 | 1816.7 | 933.47 | 2792 | 93.91304 | 10.1016/j.jhazmat.2009.12.089
Al2O3 | None | 28 | 100 | CHO­K1 | hamster | Ovary | Epithelial | L | 24 | Neutral-Red | 101.96 | 13 | 1 | 3 | 1.61 | 3 | 577.5 | 1816.7 | 933.47 | 2792 | 76.08696 | 10.1016/j.jhazmat.2009.12.089
Al2O3 | None | 28 | 5 | CHO­K1 | hamster | Ovary | Epithelial | L | 24 | MTT | 101.96 | 13 | 2 | 3 | 1.61 | 3 | 577.5 | 1816.7 | 933.47 | 2792 | 80.66091 | 10.1016/j.jhazmat.2009.12.089
Al2O3 | None | 28 | 25 | CHO­K1 | hamster | Ovary | Epithelial | L | 24 | MTT | 101.96 | 13 | 2 | 3 | 1.61 | 3 | 577.5 | 1816.7 | 933.47 | 2792 | 73.54821 | 10.1016/j.jhazmat.2009.12.089
Al2O3 | None | 28 | 50 | CHO­K1 | hamster | Ovary | Epithelial | L | 24 | MTT | 101.96 | 13 | 2 | 3 | 1.61 | 3 | 577.5 | 1816.7 | 933.47 | 2792 | 67.09848 | 10.1016/j.jhazmat.2009.12.089
Al2O3 | None | 239 | 1 | HCMEC | Human | Heart | Endothelial | P | 12 | MTT | 101.96 | 13 | 2 | 3 | 1.61 | 3 | 577.5 | 1816.7 | 933.47 | 2792 | 101.1236 | 10.1007/s10565-011-9191-9
Al2O3 | None | 239 | 10 | HCMEC | Human | Heart | Endothelial | P | 12 | MTT | 101.96 | 13 | 2 | 3 | 1.61 | 3 | 577.5 | 1816.7 | 933.47 | 2792 | 96.62921 | 10.1007/s10565-011-9191-9
Al2O3 | None | 239 | 20 | HCMEC | Human | Heart | Endothelial | P | 12 | MTT | 101.96 | 13 | 2 | 3 | 1.61 | 3 | 577.5 | 1816.7 | 933.47 | 2792 | 95.505615 | 10.1007/s10565-011-9191-9
Al2O3 | None | 239 | 100 | HCMEC | Human | Heart | Endothelial | P | 12 | MTT | 101.96 | 13 | 2 | 3 | 1.61 | 3 | 577.5 | 1816.7 | 933.47 | 2792 | 93.25843 | 10.1007/s10565-011-9191-9
Al2O3 | None | 239 | 1 | HCMEC | Human | Heart | Endothelial | P | 24 | MTT | 101.96 | 13 | 2 | 3 | 1.61 | 3 | 577.5 | 1816.7 | 933.47 | 2792 | 97.75281 | 10.1007/s10565-011-9191-9
Al2O3 | None | 239 | 10 | HCMEC | Human | Heart | Endothelial | P | 24 | MTT | 101.96 | 13 | 2 | 3 | 1.61 | 3 | 577.5 | 1816.7 | 933.47 | 2792 | 96.62921 | 10.1007/s10565-011-9191-9
Al2O3 | None | 239 | 20 | HCMEC | Human | Heart | Endothelial | P | 24 | MTT | 101.96 | 13 | 2 | 3 | 1.61 | 3 | 577.5 | 1816.7 | 933.47 | 2792 | 92.134834 | 10.1007/s10565-011-9191-9
Al2O3 | None | 239 | 100 | HCMEC | Human | Heart | Endothelial | P | 24 | MTT | 101.96 | 13 | 2 | 3 | 1.61 | 3 | 577.5 | 1816.7 | 933.47 | 2792 | 83.146065 | 10.1007/s10565-011-9191-9
Al2O3 | None | 239 | 0.1 | HCMEC | Human | Heart | Endothelial | P | 12 | LDH | 101.96 | 13 | 2 | 3 | 1.61 | 3 | 577.5 | 1816.7 | 933.47 | 2792 | 44.639515 | 10.1007/s10565-011-9191-9
Al2O3 | None | 239 | 1 | HCMEC | Human | Heart | Endothelial | P | 12 | LDH | 101.96 | 13 | 2 | 3 | 1.61 | 3 | 577.5 | 1816.7 | 933.47 | 2792 | 37.112904 | 10.1007/s10565-011-9191-9
Al2O3 | None | 239 | 10 | HCMEC | Human | Heart | Endothelial | P | 12 | LDH | 101.96 | 13 | 2 | 3 | 1.61 | 3 | 577.5 | 1816.7 | 933.47 | 2792 | 35.18226 | 10.1007/s10565-011-9191-9
Al2O3 | None | 239 | 20 | HCMEC | Human | Heart | Endothelial | P | 12 | LDH | 101.96 | 13 | 2 | 3 | 1.61 | 3 | 577.5 | 1816.7 | 933.47 | 2792 | 35.15323 | 10.1007/s10565-011-9191-9
Al2O3 | None | 239 | 50 | HCMEC | Human | Heart | Endothelial | P | 12 | LDH | 101.96 | 13 | 2 | 3 | 1.61 | 3 | 577.5 | 1816.7 | 933.47 | 2792 | 33.25161 | 10.1007/s10565-011-9191-9
Al2O3 | None | 239 | 100 | HCMEC | Human | Heart | Endothelial | P | 12 | LDH | 101.96 | 13 | 2 | 3 | 1.61 | 3 | 577.5 | 1816.7 | 933.47 | 2792 | 33.22258 | 10.1007/s10565-011-9191-9
Al2O3 | None | 239 | 0.01 | HCMEC | Human | Heart | Endothelial | P | 24 | LDH | 101.96 | 13 | 2 | 3 | 1.61 | 3 | 577.5 | 1816.7 | 933.47 | 2792 | 45.495968 | 10.1007/s10565-011-9191-9
Al2O3 | None | 239 | 0.1 | HCMEC | Human | Heart | Endothelial | P | 24 | LDH | 101.96 | 13 | 2 | 3 | 1.61 | 3 | 577.5 | 1816.7 | 933.47 | 2792 | 43.594357 | 10.1007/s10565-011-9191-9
Al2O3 | None | 239 | 1 | HCMEC | Human | Heart | Endothelial | P | 24 | LDH | 101.96 | 13 | 2 | 3 | 1.61 | 3 | 577.5 | 1816.7 | 933.47 | 2792 | 34.19274 | 10.1007/s10565-011-9191-9
Al2O3 | None | 239 | 10 | HCMEC | Human | Heart | Endothelial | P | 24 | LDH | 101.96 | 13 | 2 | 3 | 1.61 | 3 | 577.5 | 1816.7 | 933.47 | 2792 | 32.2621 | 10.1007/s10565-011-9191-9
Al2O3 | None | 239 | 20 | HCMEC | Human | Heart | Endothelial | P | 24 | LDH | 101.96 | 13 | 2 | 3 | 1.61 | 3 | 577.5 | 1816.7 | 933.47 | 2792 | 32.23548 | 10.1007/s10565-011-9191-9
Al2O3 | None | 239 | 50 | HCMEC | Human | Heart | Endothelial | P | 24 | LDH | 101.96 | 13 | 2 | 3 | 1.61 | 3 | 577.5 | 1816.7 | 933.47 | 2792 | 26.58145 | 10.1007/s10565-011-9191-9
Al2O3 | None | 239 | 100 | HCMEC | Human | Heart | Endothelial | P | 24 | LDH | 101.96 | 13 | 2 | 3 | 1.61 | 3 | 577.5 | 1816.7 | 933.47 | 2792 | 26.55242 | 10.1007/s10565-011-9191-9
Al2O3 | None | 45 | 100 | SHSY5Y | Human | BoneMarrow | Epithelial | L | 48 | ApoTox­Glo™ Triplex | 101.96 | 13 | 2 | 3 | 1.61 | 3 | 577.5 | 1816.7 | 933.47 | 2792 | 57.90178 | 10.1039/C5NR03598H
Al2O3 | None | 45 | 125 | SHSY5Y | Human | BoneMarrow | Epithelial | L | 48 | ApoTox­Glo™ Triplex | 101.96 | 13 | 2 | 3 | 1.61 | 3 | 577.5 | 1816.7 | 933.47 | 2792 | 46.724808 | 10.1039/C5NR03598H
Al2O3 | None | 45 | 150 | SHSY5Y | Human | BoneMarrow | Epithelial | L | 48 | ApoTox­Glo™ Triplex | 101.96 | 13 | 2 | 3 | 1.61 | 3 | 577.5 | 1816.7 | 933.47 | 2792 | 38.63421 | 10.1039/C5NR03598H
SiO2 | None | 598.2 | 300 | P tissue Macrophage | Human | lung | Macrophage | P | 24 | Vialight | 60.084 | 14 | 1 | 2 | 1.9 | 3 | 786.5 | 1577.1 | 1687 | 3538 | 68.14815 | 10.1021/nn304439f
SiO2 | None | 598.2 | 75 | P tissue Macrophage | Human | lung | Macrophage | P | 24 | Vialight | 60.084 | 14 | 1 | 2 | 1.9 | 3 | 786.5 | 1577.1 | 1687 | 3538 | 115.55556 | 10.1021/nn304439f
SiO2 | None | 598.2 | 300 | P alveolar Macrophage | Human | lung | Macrophage | P | 24 | Vialight | 60.084 | 14 | 1 | 2 | 1.9 | 3 | 786.5 | 1577.1 | 1687 | 3538 | 69.92593 | 10.1021/nn304439f
SiO2 | None | 598.2 | 75 | P alveolar Macrophage | Human | lung | Macrophage | P | 24 | Vialight | 60.084 | 14 | 1 | 2 | 1.9 | 3 | 786.5 | 1577.1 | 1687 | 3538 | 87.703705 | 10.1021/nn304439f
SiO2 | None | 598.2 | 300 | RAW264.7 | Mouse | Blood | Monocyte/Macrophage | L | 24 | Vialight | 60.084 | 14 | 1 | 2 | 1.9 | 3 | 786.5 | 1577.1 | 1687 | 3538 | 44.397907 | 10.1021/nn304439f
SiO2 | None | 598.2 | 75 | RAW264.7 | Mouse | Blood | Monocyte/Macrophage | L | 24 | Vialight | 60.084 | 14 | 1 | 2 | 1.9 | 3 | 786.5 | 1577.1 | 1687 | 3538 | 62.827225 | 10.1021/nn304439f
SiO2 | None | 598.2 | 300 | A549 | Human | Lung | Epithelial | L | 24 | Vialight | 60.084 | 14 | 1 | 2 | 1.9 | 3 | 786.5 | 1577.1 | 1687 | 3538 | 104.242424 | 10.1021/nn304439f
SiO2 | None | 598.2 | 75 | A549 | Human | Lung | Epithelial | L | 24 | Vialight | 60.084 | 14 | 1 | 2 | 1.9 | 3 | 786.5 | 1577.1 | 1687 | 3538 | 121.21212 | 10.1021/nn304439f
SiO2 | None | 240 | 300 | P tissue Macrophage | Human | lung | Macrophage | P | 24 | Vialight | 60.084 | 14 | 1 | 2 | 1.9 | 3 | 786.5 | 1577.1 | 1687 | 3538 | 108.44444 | 10.1021/nn304439f
SiO2 | None | 240 | 75 | P tissue Macrophage | Human | lung | Macrophage | P | 24 | Vialight | 60.084 | 14 | 1 | 2 | 1.9 | 3 | 786.5 | 1577.1 | 1687 | 3538 | 142.22223 | 10.1021/nn304439f
SiO2 | None | 240 | 300 | P alveolar Macrophage | Human | lung | Macrophage | P | 24 | Vialight | 60.084 | 14 | 1 | 2 | 1.9 | 3 | 786.5 | 1577.1 | 1687 | 3538 | 87.111115 | 10.1021/nn304439f
SiO2 | None | 240 | 75 | P alveolar Macrophage | Human | lung | Macrophage | P | 24 | Vialight | 60.084 | 14 | 1 | 2 | 1.9 | 3 | 786.5 | 1577.1 | 1687 | 3538 | 104.888885 | 10.1021/nn304439f
SiO2 | None | 240 | 500 | P alveolar Macrophage | Human | lung | Epithelial | P | 24 | Vialight | 60.084 | 14 | 1 | 2 | 1.9 | 3 | 786.5 | 1577.1 | 1687 | 3538 | 87.08861 | 10.1021/nn304439f
SiO2 | None | 240 | 300 | RAW264.7 | Mouse | Blood | Monocyte/Macrophage | L | 24 | Vialight | 60.084 | 14 | 1 | 2 | 1.9 | 3 | 786.5 | 1577.1 | 1687 | 3538 | 76.23037 | 10.1021/nn304439f
SiO2 | None | 240 | 300 | A549 | Human | Lung | Epithelial | L | 24 | Vialight | 60.084 | 14 | 1 | 2 | 1.9 | 3 | 786.5 | 1577.1 | 1687 | 3538 | 113.93939 | 10.1021/nn304439f
SiO2 | None | 369 | 300 | P tissue Macrophage | Human | lung | Macrophage | P | 24 | Vialight | 60.084 | 14 | 1 | 2 | 1.9 | 3 | 786.5 | 1577.1 | 1687 | 3538 | 3.5555556 | 10.1021/nn304439f
SiO2 | None | 369 | 75 | P tissue Macrophage | Human | lung | Macrophage | P | 24 | Vialight | 60.084 | 14 | 1 | 2 | 1.9 | 3 | 786.5 | 1577.1 | 1687 | 3538 | 121.77778 | 10.1021/nn304439f
SiO2 | None | 369 | 300 | P alveolar Macrophage | Human | lung | Macrophage | P | 24 | Vialight | 60.084 | 14 | 1 | 2 | 1.9 | 3 | 786.5 | 1577.1 | 1687 | 3538 | 34.666668 | 10.1021/nn304439f
SiO2 | None | 369 | 75 | P alveolar Macrophage | Human | lung | Macrophage | P | 24 | Vialight | 60.084 | 14 | 1 | 2 | 1.9 | 3 | 786.5 | 1577.1 | 1687 | 3538 | 95.111115 | 10.1021/nn304439f
SiO2 | None | 369 | 300 | RAW264.7 | Mouse | Blood | Monocyte/Macrophage | L | 24 | Vialight | 60.084 | 14 | 1 | 2 | 1.9 | 3 | 786.5 | 1577.1 | 1687 | 3538 | 77.90576 | 10.1021/nn304439f
SiO2 | None | 369 | 300 | A549 | Human | Lung | Epithelial | L | 24 | Vialight | 60.084 | 14 | 1 | 2 | 1.9 | 3 | 786.5 | 1577.1 | 1687 | 3538 | 96.969696 | 10.1021/nn304439f
SiO2 | None | 369 | 75 | A549 | Human | Lung | Epithelial | L | 24 | Vialight | 60.084 | 14 | 1 | 2 | 1.9 | 3 | 786.5 | 1577.1 | 1687 | 3538 | 123.63636 | 10.1021/nn304439f
SiO2 | None | 29.5 | 0.076 | Caco-2 | Human | Colon | Epithelial | L | 4 | Vialight | 60.084 | 14 | 1 | 2 | 1.9 | 3 | 786.5 | 1577.1 | 1687 | 3538 | 104 | 10.1080/17435390802513204
SiO2 | None | 29.5 | 0.152 | Caco-2 | Human | Colon | Epithelial | L | 4 | Vialight | 60.084 | 14 | 1 | 2 | 1.9 | 3 | 786.5 | 1577.1 | 1687 | 3538 | 100.54054 | 10.1080/17435390802513204
SiO2 | None | 29.5 | 0.304 | Caco-2 | Human | Colon | Epithelial | L | 4 | Vialight | 60.084 | 14 | 1 | 2 | 1.9 | 3 | 786.5 | 1577.1 | 1687 | 3538 | 88.64865 | 10.1080/17435390802513204
SiO2 | None | 29.5 | 0.608 | Caco-2 | Human | Colon | Epithelial | L | 4 | Vialight | 60.084 | 14 | 1 | 2 | 1.9 | 3 | 786.5 | 1577.1 | 1687 | 3538 | 39.783783 | 10.1080/17435390802513204
SiO2 | None | 29.5 | 1.25 | Caco-2 | Human | Colon | Epithelial | L | 4 | Vialight | 60.084 | 14 | 1 | 2 | 1.9 | 3 | 786.5 | 1577.1 | 1687 | 3538 | 16.864864 | 10.1080/17435390802513204
SiO2 | None | 29.5 | 2.5 | Caco-2 | Human | Colon | Epithelial | L | 4 | Vialight | 60.084 | 14 | 1 | 2 | 1.9 | 3 | 786.5 | 1577.1 | 1687 | 3538 | 12.972973 | 10.1080/17435390802513204
SiO2 | CTAB | 386.9 | 1.95 | PC12 | Rat | Adrenal-gland | Irregular | L | 12 | MTT | 60.084 | 14 | 1 | 2 | 1.9 | 3 | 786.5 | 1577.1 | 1687 | 3538 | 113.478264 | 10.3109/15376516.2015.1070229
SiO2 | CTAB | 386.9 | 7.8 | PC12 | Rat | Adrenal-gland | Irregular | L | 12 | MTT | 60.084 | 14 | 1 | 2 | 1.9 | 3 | 786.5 | 1577.1 | 1687 | 3538 | 108.26087 | 10.3109/15376516.2015.1070229
SiO2 | CTAB | 386.9 | 31.2 | PC12 | Rat | Adrenal-gland | Irregular | L | 12 | MTT | 60.084 | 14 | 1 | 2 | 1.9 | 3 | 786.5 | 1577.1 | 1687 | 3538 | 98.478264 | 10.3109/15376516.2015.1070229
SiO2 | CTAB | 386.9 | 125 | PC12 | Rat | Adrenal-gland | Irregular | L | 12 | MTT | 60.084 | 14 | 1 | 2 | 1.9 | 3 | 786.5 | 1577.1 | 1687 | 3538 | 95.86957 | 10.3109/15376516.2015.1070229
SiO2 | CTAB | 386.9 | 500 | PC12 | Rat | Adrenal-gland | Irregular | L | 12 | MTT | 60.084 | 14 | 1 | 2 | 1.9 | 3 | 786.5 | 1577.1 | 1687 | 3538 | 94.565216 | 10.3109/15376516.2015.1070229
SiO2 | CTAB | 386.9 | 1000 | PC12 | Rat | Adrenal-gland | Irregular | L | 12 | MTT | 60.084 | 14 | 1 | 2 | 1.9 | 3 | 786.5 | 1577.1 | 1687 | 3538 | 79.565216 | 10.3109/15376516.2015.1070229
SiO2 | CTAB | 386.9 | 7.8 | PC12 | Rat | Adrenal-gland | Irregular | L | 24 | MTT | 60.084 | 14 | 1 | 2 | 1.9 | 3 | 786.5 | 1577.1 | 1687 | 3538 | 117.192986 | 10.3109/15376516.2015.1070229
SiO2 | CTAB | 386.9 | 15.6 | PC12 | Rat | Adrenal-gland | Irregular | L | 24 | MTT | 60.084 | 14 | 1 | 2 | 1.9 | 3 | 786.5 | 1577.1 | 1687 | 3538 | 105.96491 | 10.3109/15376516.2015.1070229
SiO2 | CTAB | 386.9 | 31.2 | PC12 | Rat | Adrenal-gland | Irregular | L | 24 | MTT | 60.084 | 14 | 1 | 2 | 1.9 | 3 | 786.5 | 1577.1 | 1687 | 3538 | 84.91228 | 10.3109/15376516.2015.1070229
SiO2 | CTAB | 386.9 | 250 | PC12 | Rat | Adrenal-gland | Irregular | L | 24 | MTT | 60.084 | 14 | 1 | 2 | 1.9 | 3 | 786.5 | 1577.1 | 1687 | 3538 | 103.85965 | 10.3109/15376516.2015.1070229
SiO2 | CTAB | 386.9 | 500 | PC12 | Rat | Adrenal-gland | Irregular | L | 24 | MTT | 60.084 | 14 | 1 | 2 | 1.9 | 3 | 786.5 | 1577.1 | 1687 | 3538 | 79.29825 | 10.3109/15376516.2015.1070229
SiO2 | CTAB | 386.9 | 1000 | PC12 | Rat | Adrenal-gland | Irregular | L | 24 | MTT | 60.084 | 14 | 1 | 2 | 1.9 | 3 | 786.5 | 1577.1 | 1687 | 3538 | 63.85965 | 10.3109/15376516.2015.1070229
SiO2 | Phosphonate | 375.4 | 1.95 | PC12 | Rat | Adrenal-gland | Irregular | L | 12 | MTT | 60.084 | 14 | 1 | 2 | 1.9 | 3 | 786.5 | 1577.1 | 1687 | 3538 | 97.82609 | 10.3109/15376516.2015.1070229
SiO2 | Phosphonate | 375.4 | 3.9 | PC12 | Rat | Adrenal-gland | Irregular | L | 12 | MTT | 60.084 | 14 | 1 | 2 | 1.9 | 3 | 786.5 | 1577.1 | 1687 | 3538 | 95.21739 | 10.3109/15376516.2015.1070229
SiO2 | Phosphonate | 375.4 | 7.8 | PC12 | Rat | Adrenal-gland | Irregular | L | 12 | MTT | 60.084 | 14 | 1 | 2 | 1.9 | 3 | 786.5 | 1577.1 | 1687 | 3538 | 89.347824 | 10.3109/15376516.2015.1070229
SiO2 | Phosphonate | 375.4 | 62.5 | PC12 | Rat | Adrenal-gland | Irregular | L | 12 | MTT | 60.084 | 14 | 1 | 2 | 1.9 | 3 | 786.5 | 1577.1 | 1687 | 3538 | 96.521736 | 10.3109/15376516.2015.1070229
SiO2 | Phosphonate | 375.4 | 125 | PC12 | Rat | Adrenal-gland | Irregular | L | 12 | MTT | 60.084 | 14 | 1 | 2 | 1.9 | 3 | 786.5 | 1577.1 | 1687 | 3538 | 93.91304 | 10.3109/15376516.2015.1070229
SiO2 | Phosphonate | 375.4 | 250 | PC12 | Rat | Adrenal-gland | Irregular | L | 12 | MTT | 60.084 | 14 | 1 | 2 | 1.9 | 3 | 786.5 | 1577.1 | 1687 | 3538 | 72.391304 | 10.3109/15376516.2015.1070229
SiO2 | Phosphonate | 375.4 | 500 | PC12 | Rat | Adrenal-gland | Irregular | L | 12 | MTT | 60.084 | 14 | 1 | 2 | 1.9 | 3 | 786.5 | 1577.1 | 1687 | 3538 | 71.08696 | 10.3109/15376516.2015.1070229
SiO2 | Phosphonate | 375.4 | 15.6 | PC12 | Rat | Adrenal-gland | Irregular | L | 24 | MTT | 60.084 | 14 | 1 | 2 | 1.9 | 3 | 786.5 | 1577.1 | 1687 | 3538 | 122.10526 | 10.3109/15376516.2015.1070229
SiO2 | Phosphonate | 375.4 | 62.5 | PC12 | Rat | Adrenal-gland | Irregular | L | 24 | MTT | 60.084 | 14 | 1 | 2 | 1.9 | 3 | 786.5 | 1577.1 | 1687 | 3538 | 118.59649 | 10.3109/15376516.2015.1070229
SiO2 | Phosphonate | 375.4 | 250 | PC12 | Rat | Adrenal-gland | Irregular | L | 24 | MTT | 60.084 | 14 | 1 | 2 | 1.9 | 3 | 786.5 | 1577.1 | 1687 | 3538 | 102.45614 | 10.3109/15376516.2015.1070229
SiO2 | Phosphonate | 375.4 | 1000 | PC12 | Rat | Adrenal-gland | Irregular | L | 24 | MTT | 60.084 | 14 | 1 | 2 | 1.9 | 3 | 786.5 | 1577.1 | 1687 | 3538 | 80 | 10.3109/15376516.2015.1070229
SiO2 | NH2 | 437 | 1.95 | PC12 | Rat | Adrenal-gland | Irregular | L | 12 | MTT | 60.084 | 14 | 1 | 2 | 1.9 | 3 | 786.5 | 1577.1 | 1687 | 3538 | 120 | 10.3109/15376516.2015.1070229
SiO2 | NH2 | 437 | 3.9 | PC12 | Rat | Adrenal-gland | Irregular | L | 12 | MTT | 60.084 | 14 | 1 | 2 | 1.9 | 3 | 786.5 | 1577.1 | 1687 | 3538 | 119.347824 | 10.3109/15376516.2015.1070229
SiO2 | NH2 | 437 | 7.8 | PC12 | Rat | Adrenal-gland | Irregular | L | 12 | MTT | 60.084 | 14 | 1 | 2 | 1.9 | 3 | 786.5 | 1577.1 | 1687 | 3538 | 108.91304 | 10.3109/15376516.2015.1070229
SiO2 | NH2 | 437 | 125 | PC12 | Rat | Adrenal-gland | Irregular | L | 12 | MTT | 60.084 | 14 | 1 | 2 | 1.9 | 3 | 786.5 | 1577.1 | 1687 | 3538 | 106.95652 | 10.3109/15376516.2015.1070229
SiO2 | NH2 | 437 | 500 | PC12 | Rat | Adrenal-gland | Irregular | L | 12 | MTT | 60.084 | 14 | 1 | 2 | 1.9 | 3 | 786.5 | 1577.1 | 1687 | 3538 | 93.91304 | 10.3109/15376516.2015.1070229
SiO2 | NH2 | 437 | 1000 | PC12 | Rat | Adrenal-gland | Irregular | L | 12 | MTT | 60.084 | 14 | 1 | 2 | 1.9 | 3 | 786.5 | 1577.1 | 1687 | 3538 | 76.95652 | 10.3109/15376516.2015.1070229
SiO2 | NH2 | 437 | 1.95 | PC12 | Rat | Adrenal-gland | Irregular | L | 24 | MTT | 60.084 | 14 | 1 | 2 | 1.9 | 3 | 786.5 | 1577.1 | 1687 | 3538 | 103.85965 | 10.3109/15376516.2015.1070229
SiO2 | NH2 | 437 | 3.9 | PC12 | Rat | Adrenal-gland | Irregular | L | 24 | MTT | 60.084 | 14 | 1 | 2 | 1.9 | 3 | 786.5 | 1577.1 | 1687 | 3538 | 103.1579 | 10.3109/15376516.2015.1070229
SiO2 | NH2 | 437 | 7.8 | PC12 | Rat | Adrenal-gland | Irregular | L | 24 | MTT | 60.084 | 14 | 1 | 2 | 1.9 | 3 | 786.5 | 1577.1 | 1687 | 3538 | 101.052635 | 10.3109/15376516.2015.1070229
SiO2 | NH2 | 437 | 15.6 | PC12 | Rat | Adrenal-gland | Irregular | L | 24 | MTT | 60.084 | 14 | 1 | 2 | 1.9 | 3 | 786.5 | 1577.1 | 1687 | 3538 | 94.03509 | 10.3109/15376516.2015.1070229
SiO2 | NH2 | 437 | 31.2 | PC12 | Rat | Adrenal-gland | Irregular | L | 24 | MTT | 60.084 | 14 | 1 | 2 | 1.9 | 3 | 786.5 | 1577.1 | 1687 | 3538 | 89.82456 | 10.3109/15376516.2015.1070229
SiO2 | NH2 | 437 | 125 | PC12 | Rat | Adrenal-gland | Irregular | L | 24 | MTT | 60.084 | 14 | 1 | 2 | 1.9 | 3 | 786.5 | 1577.1 | 1687 | 3538 | 100.350876 | 10.3109/15376516.2015.1070229
SiO2 | NH2 | 437 | 250 | PC12 | Rat | Adrenal-gland | Irregular | L | 24 | MTT | 60.084 | 14 | 1 | 2 | 1.9 | 3 | 786.5 | 1577.1 | 1687 | 3538 | 96.14035 | 10.3109/15376516.2015.1070229
SiO2 | NH2 | 437 | 1000 | PC12 | Rat | Adrenal-gland | Irregular | L | 24 | MTT | 60.084 | 14 | 1 | 2 | 1.9 | 3 | 786.5 | 1577.1 | 1687 | 3538 | 85.61404 | 10.3109/15376516.2015.1070229
ZrO2 | None | 10 | 50 | HCT-116 | Human | Colon | Epithelial | L | 24 | MTT | 123.223 | 40 | 1 | 2 | 1.33 | 5 | 640.1 | 1270 | 2125 | 4650 | 72.5 | 10.1016/j.jphotobiol.2017.04.004
ZrO2 | None | 10 | 100 | HCT-116 | Human | Colon | Epithelial | L | 24 | MTT | 123.223 | 40 | 1 | 2 | 1.33 | 5 | 640.1 | 1270 | 2125 | 4650 | 62.4 | 10.1016/j.jphotobiol.2017.04.004
ZrO2 | None | 10 | 150 | HCT-116 | Human | Colon | Epithelial | L | 24 | MTT | 123.223 | 40 | 1 | 2 | 1.33 | 5 | 640.1 | 1270 | 2125 | 4650 | 51.1 | 10.1016/j.jphotobiol.2017.04.004
ZrO2 | None | 10 | 200 | HCT-116 | Human | Colon | Epithelial | L | 24 | MTT | 123.223 | 40 | 1 | 2 | 1.33 | 5 | 640.1 | 1270 | 2125 | 4650 | 43.6 | 10.1016/j.jphotobiol.2017.04.004
ZrO2 | None | 10 | 50 | A549 | Human | Lung | Epithelial | L | 24 | MTT | 123.223 | 40 | 1 | 2 | 1.33 | 5 | 640.1 | 1270 | 2125 | 4650 | 68.45 | 10.1016/j.jphotobiol.2017.04.004
ZrO2 | None | 10 | 100 | A549 | Human | Lung | Epithelial | L | 24 | MTT | 123.223 | 40 | 1 | 2 | 1.33 | 5 | 640.1 | 1270 | 2125 | 4650 | 56.88 | 10.1016/j.jphotobiol.2017.04.004
ZrO2 | None | 10 | 150 | A549 | Human | Lung | Epithelial | L | 24 | MTT | 123.223 | 40 | 1 | 2 | 1.33 | 5 | 640.1 | 1270 | 2125 | 4650 | 48.84 | 10.1016/j.jphotobiol.2017.04.004
ZrO2 | None | 10 | 200 | A549 | Human | Lung | Epithelial | L | 24 | MTT | 123.223 | 40 | 1 | 2 | 1.33 | 5 | 640.1 | 1270 | 2125 | 4650 | 38 | 10.1016/j.jphotobiol.2017.04.004
ZrO2 | None | 10 | 50 | VERO | Monkey | Kidney | Epithelial | L | 24 | MTT | 123.223 | 40 | 1 | 2 | 1.33 | 5 | 640.1 | 1270 | 2125 | 4650 | 93.61 | 10.1016/j.jphotobiol.2017.04.004
ZrO2 | None | 10 | 100 | VERO | Monkey | Kidney | Epithelial | L | 24 | MTT | 123.223 | 40 | 1 | 2 | 1.33 | 5 | 640.1 | 1270 | 2125 | 4650 | 76.74 | 10.1016/j.jphotobiol.2017.04.004
ZrO2 | None | 10 | 150 | VERO | Monkey | Kidney | Epithelial | L | 24 | MTT | 123.223 | 40 | 1 | 2 | 1.33 | 5 | 640.1 | 1270 | 2125 | 4650 | 65.42 | 10.1016/j.jphotobiol.2017.04.004
ZrO2 | None | 10 | 200 | VERO | Monkey | Kidney | Epithelial | L | 24 | MTT | 123.223 | 40 | 1 | 2 | 1.33 | 5 | 640.1 | 1270 | 2125 | 4650 | 61.08 | 10.1016/j.jphotobiol.2017.04.004
ZrO2 | None | 10 | 50 | HCT-116 | Human | Colon | Epithelial | L | 24 | Live/dead-staining | 123.223 | 40 | 1 | 2 | 1.33 | 5 | 640.1 | 1270 | 2125 | 4650 | 72.74 | 10.1016/j.jphotobiol.2017.04.004
ZrO2 | None | 10 | 100 | HCT-116 | Human | Colon | Epithelial | L | 24 | Live/dead-staining | 123.223 | 40 | 1 | 2 | 1.33 | 5 | 640.1 | 1270 | 2125 | 4650 | 58.52 | 10.1016/j.jphotobiol.2017.04.004
ZrO2 | None | 10 | 150 | HCT-116 | Human | Colon | Epithelial | L | 24 | Live/dead-staining | 123.223 | 40 | 1 | 2 | 1.33 | 5 | 640.1 | 1270 | 2125 | 4650 | 52.62 | 10.1016/j.jphotobiol.2017.04.004
ZrO2 | None | 10 | 200 | HCT-116 | Human | Colon | Epithelial | L | 24 | Live/dead-staining | 123.223 | 40 | 1 | 2 | 1.33 | 5 | 640.1 | 1270 | 2125 | 4650 | 42.93 | 10.1016/j.jphotobiol.2017.04.004
ZrO2 | None | 10 | 50 | A549 | Human | Lung | Epithelial | L | 24 | Live/dead-staining | 123.223 | 40 | 1 | 2 | 1.33 | 5 | 640.1 | 1270 | 2125 | 4650 | 67.1 | 10.1016/j.jphotobiol.2017.04.004
ZrO2 | None | 10 | 100 | A549 | Human | Lung | Epithelial | L | 24 | Live/dead-staining | 123.223 | 40 | 1 | 2 | 1.33 | 5 | 640.1 | 1270 | 2125 | 4650 | 55.78 | 10.1016/j.jphotobiol.2017.04.004
ZrO2 | None | 10 | 150 | A549 | Human | Lung | Epithelial | L | 24 | Live/dead-staining | 123.223 | 40 | 1 | 2 | 1.33 | 5 | 640.1 | 1270 | 2125 | 4650 | 46.88 | 10.1016/j.jphotobiol.2017.04.004
ZrO2 | None | 10 | 200 | A549 | Human | Lung | Epithelial | L | 24 | Live/dead-staining | 123.223 | 40 | 1 | 2 | 1.33 | 5 | 640.1 | 1270 | 2125 | 4650 | 36.98 | 10.1016/j.jphotobiol.2017.04.004
CuO | None | 55.8 | 5 | HaCat | Human | Skin | Keratinocyte | L | 24 | MTT | 79.55 | 29 | 1 | 1 | 1.9 | 4 | 745.5 | 1957.9 | 1357.8 | 2835 | 96.2 | 10.1177/1091581813487563
CuO | None | 55.8 | 10 | HaCat | Human | Skin | Keratinocyte | L | 24 | MTT | 79.55 | 29 | 1 | 1 | 1.9 | 4 | 745.5 | 1957.9 | 1357.8 | 2835 | 86.01 | 10.1177/1091581813487563
CuO | None | 55.8 | 20 | HaCat | Human | Skin | Keratinocyte | L | 24 | MTT | 79.55 | 29 | 1 | 1 | 1.9 | 4 | 745.5 | 1957.9 | 1357.8 | 2835 | 70 | 10.1177/1091581813487563
CuO | None | 55.8 | 30 | HaCat | Human | Skin | Keratinocyte | L | 24 | MTT | 79.55 | 29 | 1 | 1 | 1.9 | 4 | 745.5 | 1957.9 | 1357.8 | 2835 | 49.7 | 10.1177/1091581813487563
CuO | None | 55.8 | 5 | HaCat | Human | Skin | Keratinocyte | L | 48 | MTT | 79.55 | 29 | 1 | 1 | 1.9 | 4 | 745.5 | 1957.9 | 1357.8 | 2835 | 92.96 | 10.1177/1091581813487563
CuO | None | 55.8 | 10 | HaCat | Human | Skin | Keratinocyte | L | 48 | MTT | 79.55 | 29 | 1 | 1 | 1.9 | 4 | 745.5 | 1957.9 | 1357.8 | 2835 | 79.9 | 10.1177/1091581813487563
CuO | None | 55.8 | 20 | HaCat | Human | Skin | Keratinocyte | L | 48 | MTT | 79.55 | 29 | 1 | 1 | 1.9 | 4 | 745.5 | 1957.9 | 1357.8 | 2835 | 58.43 | 10.1177/1091581813487563
CuO | None | 55.8 | 30 | HaCat | Human | Skin | Keratinocyte | L | 48 | MTT | 79.55 | 29 | 1 | 1 | 1.9 | 4 | 745.5 | 1957.9 | 1357.8 | 2835 | 30.4 | 10.1177/1091581813487563
CuO | None | 28 | 5 | HepG2 | Human | Liver | Epithelial | L | 48 | MTT | 79.55 | 29 | 1 | 1 | 1.9 | 4 | 745.5 | 1957.9 | 1357.8 | 2835 | 51.746 | 10.1016/j.scitotenv.2011.07.039
CuO | None | 28 | 10 | HepG2 | Human | Liver | Epithelial | L | 48 | MTT | 79.55 | 29 | 1 | 1 | 1.9 | 4 | 745.5 | 1957.9 | 1357.8 | 2835 | 38.889 | 10.1016/j.scitotenv.2011.07.039
CuO | None | 28 | 25 | HepG2 | Human | Liver | Epithelial | L | 48 | MTT | 79.55 | 29 | 1 | 1 | 1.9 | 4 | 745.5 | 1957.9 | 1357.8 | 2835 | 20.317 | 10.1016/j.scitotenv.2011.07.039
CuO | None | 28 | 50 | HepG2 | Human | Liver | Epithelial | L | 48 | MTT | 79.55 | 29 | 1 | 1 | 1.9 | 4 | 745.5 | 1957.9 | 1357.8 | 2835 | 13.651 | 10.1016/j.scitotenv.2011.07.039
CuO | None | 28 | 50 | Hepatocytes | Catfish | Liver | Epithelial | P | 48 | MTT | 79.55 | 29 | 1 | 1 | 1.9 | 4 | 745.5 | 1957.9 | 1357.8 | 2835 | 90.667 | 10.1016/j.scitotenv.2011.07.039
CuO | None | 28 | 100 | Hepatocytes | Catfish | Liver | Epithelial | P | 48 | MTT | 79.55 | 29 | 1 | 1 | 1.9 | 4 | 745.5 | 1957.9 | 1357.8 | 2835 | 67.81 | 10.1016/j.scitotenv.2011.07.039
CuO | None | 28 | 200 | Hepatocytes | Catfish | Liver | Epithelial | P | 48 | MTT | 79.55 | 29 | 1 | 1 | 1.9 | 4 | 745.5 | 1957.9 | 1357.8 | 2835 | 48.952 | 10.1016/j.scitotenv.2011.07.039
CuO | None | 28.2 | 10 | A549 | Human | Lung | Epithelial | L | 4 | CellTiterBlue | 79.55 | 29 | 1 | 1 | 1.9 | 4 | 745.5 | 1957.9 | 1357.8 | 2835 | 128.04 | 10.1186/s12989-016-0160-6
CuO | None | 28.2 | 20 | A549 | Human | Lung | Epithelial | L | 4 | CellTiterBlue | 79.55 | 29 | 1 | 1 | 1.9 | 4 | 745.5 | 1957.9 | 1357.8 | 2835 | 126.3 | 10.1186/s12989-016-0160-6
CuO | None | 28.2 | 40 | A549 | Human | Lung | Epithelial | L | 4 | CellTiterBlue | 79.55 | 29 | 1 | 1 | 1.9 | 4 | 745.5 | 1957.9 | 1357.8 | 2835 | 101.09 | 10.1186/s12989-016-0160-6
CuO | None | 28.2 | 5 | A549 | Human | Lung | Epithelial | L | 24 | CellTiterBlue | 79.55 | 29 | 1 | 1 | 1.9 | 4 | 745.5 | 1957.9 | 1357.8 | 2835 | 110.22 | 10.1186/s12989-016-0160-6
CuO | None | 28.2 | 10 | A549 | Human | Lung | Epithelial | L | 24 | CellTiterBlue | 79.55 | 29 | 1 | 1 | 1.9 | 4 | 745.5 | 1957.9 | 1357.8 | 2835 | 98.261 | 10.1186/s12989-016-0160-6
CuO | None | 28.2 | 20 | A549 | Human | Lung | Epithelial | L | 24 | CellTiterBlue | 79.55 | 29 | 1 | 1 | 1.9 | 4 | 745.5 | 1957.9 | 1357.8 | 2835 | 45.217 | 10.1186/s12989-016-0160-6
CuO | None | 28.2 | 40 | A549 | Human | Lung | Epithelial | L | 24 | CellTiterBlue | 79.55 | 29 | 1 | 1 | 1.9 | 4 | 745.5 | 1957.9 | 1357.8 | 2835 | 20 | 10.1186/s12989-016-0160-6
CuO | None | 28.2 | 5 | A549 | Human | Lung | Epithelial | L | 48 | CellTiterBlue | 79.55 | 29 | 1 | 1 | 1.9 | 4 | 745.5 | 1957.9 | 1357.8 | 2835 | 100 | 10.1186/s12989-016-0160-6
CuO | None | 28.2 | 10 | A549 | Human | Lung | Epithelial | L | 48 | CellTiterBlue | 79.55 | 29 | 1 | 1 | 1.9 | 4 | 745.5 | 1957.9 | 1357.8 | 2835 | 66.739 | 10.1186/s12989-016-0160-6
CuO | None | 28.2 | 20 | A549 | Human | Lung | Epithelial | L | 48 | CellTiterBlue | 79.55 | 29 | 1 | 1 | 1.9 | 4 | 745.5 | 1957.9 | 1357.8 | 2835 | 17.609 | 10.1186/s12989-016-0160-6
CuO | None | 28.2 | 40 | A549 | Human | Lung | Epithelial | L | 48 | CellTiterBlue | 79.55 | 29 | 1 | 1 | 1.9 | 4 | 745.5 | 1957.9 | 1357.8 | 2835 | 7.1739 | 10.1186/s12989-016-0160-6
CuO | None | 30.09 | 1.78 | hMSCs | Human | BoneMarrow | Spindle | P | 48 | Neutral-Red | 79.55 | 29 | 1 | 1 | 1.9 | 4 | 745.5 | 1957.9 | 1357.8 | 2835 | 78.035 | 10.3109/15376516.2014.928920
CuO | None | 30.09 | 3.16 | hMSCs | Human | BoneMarrow | Spindle | P | 48 | Neutral-Red | 79.55 | 29 | 1 | 1 | 1.9 | 4 | 745.5 | 1957.9 | 1357.8 | 2835 | 31.985 | 10.3109/15376516.2014.928920
CuO | None | 30.09 | 5.62 | hMSCs | Human | BoneMarrow | Spindle | P | 48 | Neutral-Red | 79.55 | 29 | 1 | 1 | 1.9 | 4 | 745.5 | 1957.9 | 1357.8 | 2835 | 10.405 | 10.3109/15376516.2014.928920
CuO | None | 30.09 | 10 | hMSCs | Human | BoneMarrow | Spindle | P | 48 | Neutral-Red | 79.55 | 29 | 1 | 1 | 1.9 | 4 | 745.5 | 1957.9 | 1357.8 | 2835 | 4.2389 | 10.3109/15376516.2014.928920
CuO | None | 30.09 | 17.8 | hMSCs | Human | BoneMarrow | Spindle | P | 48 | Neutral-Red | 79.55 | 29 | 1 | 1 | 1.9 | 4 | 745.5 | 1957.9 | 1357.8 | 2835 | 2.1195 | 10.3109/15376516.2014.928920
CuO | None | 30.09 | 31.6 | hMSCs | Human | BoneMarrow | Spindle | P | 48 | Neutral-Red | 79.55 | 29 | 1 | 1 | 1.9 | 4 | 745.5 | 1957.9 | 1357.8 | 2835 | 1.1561 | 10.3109/15376516.2014.928920
CuO | None | 30.09 | 56.2 | hMSCs | Human | BoneMarrow | Spindle | P | 48 | Neutral-Red | 79.55 | 29 | 1 | 1 | 1.9 | 4 | 745.5 | 1957.9 | 1357.8 | 2835 | 0.385 | 10.3109/15376516.2014.928920
CuO | None | 23 | 5 | A549 | Human | Lung | Epithelial | L | 24 | MTT | 79.55 | 29 | 1 | 1 | 1.9 | 4 | 745.5 | 1957.9 | 1357.8 | 2835 | 81.514 | 10.1177/0748233713511512
CuO | None | 23 | 10 | A549 | Human | Lung | Epithelial | L | 24 | MTT | 79.55 | 29 | 1 | 1 | 1.9 | 4 | 745.5 | 1957.9 | 1357.8 | 2835 | 56.477 | 10.1177/0748233713511512
CuO | None | 23 | 15 | A549 | Human | Lung | Epithelial | L | 24 | MTT | 79.55 | 29 | 1 | 1 | 1.9 | 4 | 745.5 | 1957.9 | 1357.8 | 2835 | 31.441 | 10.1177/0748233713511512
CuO | None | 40 | 25 | Caco-2 | Human | Colon | Epithelial | L | 24 | MTS | 79.55 | 29 | 1 | 1 | 1.9 | 4 | 745.5 | 1957.9 | 1357.8 | 2835 | 114.06 | 10.3109/17435390.2011.625127
CuO | None | 40 | 25 | Caco-2 | Human | Colon | Epithelial | L | 48 | MTS | 79.55 | 29 | 1 | 1 | 1.9 | 4 | 745.5 | 1957.9 | 1357.8 | 2835 | 75.332 | 10.3109/17435390.2011.625127
CuO | None | 10 | 25 | Caco-2 | Human | Colon | Epithelial | L | 24 | MTS | 79.55 | 29 | 1 | 1 | 1.9 | 4 | 745.5 | 1957.9 | 1357.8 | 2835 | 75.862 | 10.3109/17435390.2011.625127
CuO | None | 10 | 25 | Caco-2 | Human | Colon | Epithelial | L | 48 | MTS | 79.55 | 29 | 1 | 1 | 1.9 | 4 | 745.5 | 1957.9 | 1357.8 | 2835 | 64.721 | 10.3109/17435390.2011.625127
CuO | None | 40 | 10 | A549 | Human | Lung | Epithelial | L | 24 | MTS | 79.55 | 29 | 1 | 1 | 1.9 | 4 | 745.5 | 1957.9 | 1357.8 | 2835 | 102.87 | 10.3109/17435390.2011.625127
CuO | None | 40 | 25 | A549 | Human | Lung | Epithelial | L | 24 | MTS | 79.55 | 29 | 1 | 1 | 1.9 | 4 | 745.5 | 1957.9 | 1357.8 | 2835 | 94.702 | 10.3109/17435390.2011.625127
CuO | None | 40 | 50 | A549 | Human | Lung | Epithelial | L | 24 | MTS | 79.55 | 29 | 1 | 1 | 1.9 | 4 | 745.5 | 1957.9 | 1357.8 | 2835 | 85.872 | 10.3109/17435390.2011.625127
CuO | None | 40 | 100 | A549 | Human | Lung | Epithelial | L | 24 | MTS | 79.55 | 29 | 1 | 1 | 1.9 | 4 | 745.5 | 1957.9 | 1357.8 | 2835 | 52.759 | 10.3109/17435390.2011.625127
CuO | None | 10 | 5 | A549 | Human | Lung | Epithelial | L | 24 | MTS | 79.55 | 29 | 1 | 1 | 1.9 | 4 | 745.5 | 1957.9 | 1357.8 | 2835 | 103.31 | 10.3109/17435390.2011.625127
CuO | None | 10 | 10 | A549 | Human | Lung | Epithelial | L | 24 | MTS | 79.55 | 29 | 1 | 1 | 1.9 | 4 | 745.5 | 1957.9 | 1357.8 | 2835 | 98.455 | 10.3109/17435390.2011.625127
CuO | None | 10 | 25 | A549 | Human | Lung | Epithelial | L | 24 | MTS | 79.55 | 29 | 1 | 1 | 1.9 | 4 | 745.5 | 1957.9 | 1357.8 | 2835 | 84.768 | 10.3109/17435390.2011.625127
CuO | None | 10 | 50 | A549 | Human | Lung | Epithelial | L | 24 | MTS | 79.55 | 29 | 1 | 1 | 1.9 | 4 | 745.5 | 1957.9 | 1357.8 | 2835 | 56.291 | 10.3109/17435390.2011.625127
CuO | None | 10 | 100 | A549 | Human | Lung | Epithelial | L | 24 | MTS | 79.55 | 29 | 1 | 1 | 1.9 | 4 | 745.5 | 1957.9 | 1357.8 | 2835 | 15.011 | 10.3109/17435390.2011.625127
CuO | None | 22.83 | 2 | HepG2 | Human | Liver | Epithelial | L | 24 | MTT | 79.55 | 29 | 1 | 1 | 1.9 | 4 | 745.5 | 1957.9 | 1357.8 | 2835 | 83.404 | 10.1371/journal.pone.0069534
CuO | None | 22.83 | 5 | HepG2 | Human | Liver | Epithelial | L | 24 | MTT | 79.55 | 29 | 1 | 1 | 1.9 | 4 | 745.5 | 1957.9 | 1357.8 | 2835 | 69.094 | 10.1371/journal.pone.0069534
CuO | None | 22.83 | 10 | HepG2 | Human | Liver | Epithelial | L | 24 | MTT | 79.55 | 29 | 1 | 1 | 1.9 | 4 | 745.5 | 1957.9 | 1357.8 | 2835 | 51.412 | 10.1371/journal.pone.0069534
CuO | None | 22.83 | 25 | HepG2 | Human | Liver | Epithelial | L | 24 | MTT | 79.55 | 29 | 1 | 1 | 1.9 | 4 | 745.5 | 1957.9 | 1357.8 | 2835 | 34.027 | 10.1371/journal.pone.0069534
CuO | None | 22.83 | 50 | HepG2 | Human | Liver | Epithelial | L | 24 | MTT | 79.55 | 29 | 1 | 1 | 1.9 | 4 | 745.5 | 1957.9 | 1357.8 | 2835 | 27.935 | 10.1371/journal.pone.0069534
CuO | None | 22.83 | 2 | HepG2 | Human | Liver | Epithelial | L | 24 | Neutral-Red | 79.55 | 29 | 1 | 1 | 1.9 | 4 | 745.5 | 1957.9 | 1357.8 | 2835 | 81.395 | 10.1371/journal.pone.0069534
CuO | None | 22.83 | 5 | HepG2 | Human | Liver | Epithelial | L | 24 | Neutral-Red | 79.55 | 29 | 1 | 1 | 1.9 | 4 | 745.5 | 1957.9 | 1357.8 | 2835 | 66.202 | 10.1371/journal.pone.0069534
CuO | None | 22.83 | 10 | HepG2 | Human | Liver | Epithelial | L | 24 | Neutral-Red | 79.55 | 29 | 1 | 1 | 1.9 | 4 | 745.5 | 1957.9 | 1357.8 | 2835 | 51.163 | 10.1371/journal.pone.0069534
CuO | None | 22.83 | 25 | HepG2 | Human | Liver | Epithelial | L | 24 | Neutral-Red | 79.55 | 29 | 1 | 1 | 1.9 | 4 | 745.5 | 1957.9 | 1357.8 | 2835 | 40.155 | 10.1371/journal.pone.0069534
CuO | None | 22.83 | 50 | HepG2 | Human | Liver | Epithelial | L | 24 | Neutral-Red | 79.55 | 29 | 1 | 1 | 1.9 | 4 | 745.5 | 1957.9 | 1357.8 | 2835 | 33.333 | 10.1371/journal.pone.0069534
CuO | None | 30 | 0.5 | A549 | Human | Lung | Epithelial | L | 24 | CCK-8 | 79.55 | 29 | 1 | 1 | 1.9 | 4 | 745.5 | 1957.9 | 1357.8 | 2835 | 109.73 | 10.1021/tx3002093
CuO | None | 30 | 1 | A549 | Human | Lung | Epithelial | L | 24 | CCK-8 | 79.55 | 29 | 1 | 1 | 1.9 | 4 | 745.5 | 1957.9 | 1357.8 | 2835 | 103.7 | 10.1021/tx3002093
CuO | None | 30 | 5 | A549 | Human | Lung | Epithelial | L | 24 | CCK-8 | 79.55 | 29 | 1 | 1 | 1.9 | 4 | 745.5 | 1957.9 | 1357.8 | 2835 | 97.86 | 10.1021/tx3002093
CuO | None | 30 | 20 | A549 | Human | Lung | Epithelial | L | 24 | CCK-8 | 79.55 | 29 | 1 | 1 | 1.9 | 4 | 745.5 | 1957.9 | 1357.8 | 2835 | 84.241 | 10.1021/tx3002093
CuO | None | 30 | 30 | A549 | Human | Lung | Epithelial | L | 24 | CCK-8 | 79.55 | 29 | 1 | 1 | 1.9 | 4 | 745.5 | 1957.9 | 1357.8 | 2835 | 56.42 | 10.1021/tx3002093
CuO | None | 30 | 40 | A549 | Human | Lung | Epithelial | L | 24 | CCK-8 | 79.55 | 29 | 1 | 1 | 1.9 | 4 | 745.5 | 1957.9 | 1357.8 | 2835 | 19.844 | 10.1021/tx3002093
CuO | None | 30 | 50 | A549 | Human | Lung | Epithelial | L | 24 | CCK-8 | 79.55 | 29 | 1 | 1 | 1.9 | 4 | 745.5 | 1957.9 | 1357.8 | 2835 | 4.2802 | 10.1021/tx3002093
CuO | None | 30 | 100 | A549 | Human | Lung | Epithelial | L | 24 | CCK-8 | 79.55 | 29 | 1 | 1 | 1.9 | 4 | 745.5 | 1957.9 | 1357.8 | 2835 | 3.3074 | 10.1021/tx3002093
CuO | None | 30 | 0.5 | A549 | Human | Lung | Epithelial | L | 48 | CCK-8 | 79.55 | 29 | 1 | 1 | 1.9 | 4 | 745.5 | 1957.9 | 1357.8 | 2835 | 104.67 | 10.1021/tx3002093
CuO | None | 30 | 1 | A549 | Human | Lung | Epithelial | L | 48 | CCK-8 | 79.55 | 29 | 1 | 1 | 1.9 | 4 | 745.5 | 1957.9 | 1357.8 | 2835 | 101.36 | 10.1021/tx3002093
CuO | None | 30 | 5 | A549 | Human | Lung | Epithelial | L | 48 | CCK-8 | 79.55 | 29 | 1 | 1 | 1.9 | 4 | 745.5 | 1957.9 | 1357.8 | 2835 | 65.564 | 10.1021/tx3002093
CuO | None | 30 | 20 | A549 | Human | Lung | Epithelial | L | 48 | CCK-8 | 79.55 | 29 | 1 | 1 | 1.9 | 4 | 745.5 | 1957.9 | 1357.8 | 2835 | 27.821 | 10.1021/tx3002093
CuO | None | 30 | 30 | A549 | Human | Lung | Epithelial | L | 48 | CCK-8 | 79.55 | 29 | 1 | 1 | 1.9 | 4 | 745.5 | 1957.9 | 1357.8 | 2835 | 2.9183 | 10.1021/tx3002093
CuO | None | 30 | 40 | A549 | Human | Lung | Epithelial | L | 48 | CCK-8 | 79.55 | 29 | 1 | 1 | 1.9 | 4 | 745.5 | 1957.9 | 1357.8 | 2835 | 2.5292 | 10.1021/tx3002093
CuO | None | 30 | 50 | A549 | Human | Lung | Epithelial | L | 48 | CCK-8 | 79.55 | 29 | 1 | 1 | 1.9 | 4 | 745.5 | 1957.9 | 1357.8 | 2835 | 1.1673 | 10.1021/tx3002093
CuO | None | 30 | 100 | A549 | Human | Lung | Epithelial | L | 48 | CCK-8 | 79.55 | 29 | 1 | 1 | 1.9 | 4 | 745.5 | 1957.9 | 1357.8 | 2835 | 0.7782 | 10.1021/tx3002093
CuO | None | 52.51 | 10 | A549 | Human | Lung | Epithelial | L | 24 | MTT | 79.55 | 29 | 1 | 1 | 1.9 | 4 | 745.5 | 1957.9 | 1357.8 | 2835 | 74.58716 | 10.1021/tx3002093
CuO | None | 52.51 | 25 | A549 | Human | Lung | Epithelial | L | 24 | MTT | 79.55 | 29 | 1 | 1 | 1.9 | 4 | 745.5 | 1957.9 | 1357.8 | 2835 | 66.055046 | 10.1021/tx3002093
CuO | None | 52.51 | 50 | A549 | Human | Lung | Epithelial | L | 24 | MTT | 79.55 | 29 | 1 | 1 | 1.9 | 4 | 745.5 | 1957.9 | 1357.8 | 2835 | 48.16514 | 10.1021/tx3002093
CuO | None | 52.51 | 10 | A549 | Human | Lung | Epithelial | L | 24 | Neutral-Red | 79.55 | 29 | 1 | 1 | 1.9 | 4 | 745.5 | 1957.9 | 1357.8 | 2835 | 84.71387 | 10.1021/tx3002093
CuO | None | 52.51 | 25 | A549 | Human | Lung | Epithelial | L | 24 | Neutral-Red | 79.55 | 29 | 1 | 1 | 1.9 | 4 | 745.5 | 1957.9 | 1357.8 | 2835 | 68.67281 | 10.1021/tx3002093
CuO | None | 52.51 | 50 | A549 | Human | Lung | Epithelial | L | 24 | Neutral-Red | 79.55 | 29 | 1 | 1 | 1.9 | 4 | 745.5 | 1957.9 | 1357.8 | 2835 | 45.37968 | 10.1021/tx3002093
CuO | None | 239 | 0.01 | HCMEC | Human | Heart | Endothelial | P | 12 | MTT | 79.55 | 29 | 1 | 1 | 1.9 | 4 | 745.5 | 1957.9 | 1357.8 | 2835 | 96.62921 | 10.1007/s10565-011-9191-9
CuO | None | 239 | 1 | HCMEC | Human | Heart | Endothelial | P | 12 | MTT | 79.55 | 29 | 1 | 1 | 1.9 | 4 | 745.5 | 1957.9 | 1357.8 | 2835 | 98.8764 | 10.1007/s10565-011-9191-9
CuO | None | 239 | 5 | HCMEC | Human | Heart | Endothelial | P | 12 | MTT | 79.55 | 29 | 1 | 1 | 1.9 | 4 | 745.5 | 1957.9 | 1357.8 | 2835 | 84.26966 | 10.1007/s10565-011-9191-9
CuO | None | 239 | 10 | HCMEC | Human | Heart | Endothelial | P | 12 | MTT | 79.55 | 29 | 1 | 1 | 1.9 | 4 | 745.5 | 1957.9 | 1357.8 | 2835 | 65.16854 | 10.1007/s10565-011-9191-9
CuO | None | 239 | 20 | HCMEC | Human | Heart | Endothelial | P | 12 | MTT | 79.55 | 29 | 1 | 1 | 1.9 | 4 | 745.5 | 1957.9 | 1357.8 | 2835 | 46.067417 | 10.1007/s10565-011-9191-9
CuO | None | 239 | 50 | HCMEC | Human | Heart | Endothelial | P | 12 | MTT | 79.55 | 29 | 1 | 1 | 1.9 | 4 | 745.5 | 1957.9 | 1357.8 | 2835 | 16.853933 | 10.1007/s10565-011-9191-9
CuO | None | 239 | 100 | HCMEC | Human | Heart | Endothelial | P | 12 | MTT | 79.55 | 29 | 1 | 1 | 1.9 | 4 | 745.5 | 1957.9 | 1357.8 | 2835 | 14.606742 | 10.1007/s10565-011-9191-9
CuO | None | 239 | 0.01 | HCMEC | Human | Heart | Endothelial | P | 24 | MTT | 79.55 | 29 | 1 | 1 | 1.9 | 4 | 745.5 | 1957.9 | 1357.8 | 2835 | 100 | 10.1007/s10565-011-9191-9
CuO | None | 239 | 1 | HCMEC | Human | Heart | Endothelial | P | 24 | MTT | 79.55 | 29 | 1 | 1 | 1.9 | 4 | 745.5 | 1957.9 | 1357.8 | 2835 | 96.62921 | 10.1007/s10565-011-9191-9
CuO | None | 239 | 5 | HCMEC | Human | Heart | Endothelial | P | 24 | MTT | 79.55 | 29 | 1 | 1 | 1.9 | 4 | 745.5 | 1957.9 | 1357.8 | 2835 | 75.2809 | 10.1007/s10565-011-9191-9
CuO | None | 239 | 10 | HCMEC | Human | Heart | Endothelial | P | 24 | MTT | 79.55 | 29 | 1 | 1 | 1.9 | 4 | 745.5 | 1957.9 | 1357.8 | 2835 | 43.820225 | 10.1007/s10565-011-9191-9
CuO | None | 239 | 20 | HCMEC | Human | Heart | Endothelial | P | 24 | MTT | 79.55 | 29 | 1 | 1 | 1.9 | 4 | 745.5 | 1957.9 | 1357.8 | 2835 | 15.730337 | 10.1007/s10565-011-9191-9
CuO | None | 239 | 50 | HCMEC | Human | Heart | Endothelial | P | 24 | MTT | 79.55 | 29 | 1 | 1 | 1.9 | 4 | 745.5 | 1957.9 | 1357.8 | 2835 | 13.483146 | 10.1007/s10565-011-9191-9
CuO | None | 239 | 0.001 | HCMEC | Human | Heart | Endothelial | P | 12 | LDH | 79.55 | 29 | 1 | 1 | 1.9 | 4 | 745.5 | 1957.9 | 1357.8 | 2835 | 46.294353 | 10.1007/s10565-011-9191-9
CuO | None | 239 | 0.01 | HCMEC | Human | Heart | Endothelial | P | 12 | LDH | 79.55 | 29 | 1 | 1 | 1.9 | 4 | 745.5 | 1957.9 | 1357.8 | 2835 | 44.390324 | 10.1007/s10565-011-9191-9
CuO | None | 239 | 0.1 | HCMEC | Human | Heart | Endothelial | P | 12 | LDH | 79.55 | 29 | 1 | 1 | 1.9 | 4 | 745.5 | 1957.9 | 1357.8 | 2835 | 44.36371 | 10.1007/s10565-011-9191-9
CuO | None | 239 | 1 | HCMEC | Human | Heart | Endothelial | P | 12 | LDH | 79.55 | 29 | 1 | 1 | 1.9 | 4 | 745.5 | 1957.9 | 1357.8 | 2835 | 33.08468 | 10.1007/s10565-011-9191-9
CuO | None | 239 | 5 | HCMEC | Human | Heart | Endothelial | P | 12 | LDH | 79.55 | 29 | 1 | 1 | 1.9 | 4 | 745.5 | 1957.9 | 1357.8 | 2835 | 27.435486 | 10.1007/s10565-011-9191-9
CuO | None | 239 | 10 | HCMEC | Human | Heart | Endothelial | P | 12 | LDH | 79.55 | 29 | 1 | 1 | 1.9 | 4 | 745.5 | 1957.9 | 1357.8 | 2835 | 12.40403 | 10.1007/s10565-011-9191-9
CuO | None | 239 | 20 | HCMEC | Human | Heart | Endothelial | P | 12 | LDH | 79.55 | 29 | 1 | 1 | 1.9 | 4 | 745.5 | 1957.9 | 1357.8 | 2835 | 12.37742 | 10.1007/s10565-011-9191-9
CuO | None | 239 | 0.1 | HCMEC | Human | Heart | Endothelial | P | 24 | LDH | 79.55 | 29 | 1 | 1 | 1.9 | 4 | 745.5 | 1957.9 | 1357.8 | 2835 | 45.19597 | 10.1007/s10565-011-9191-9
CuO | None | 239 | 1 | HCMEC | Human | Heart | Endothelial | P | 24 | LDH | 79.55 | 29 | 1 | 1 | 1.9 | 4 | 745.5 | 1957.9 | 1357.8 | 2835 | 30.16451 | 10.1007/s10565-011-9191-9
CuO | None | 239 | 5 | HCMEC | Human | Heart | Endothelial | P | 24 | LDH | 79.55 | 29 | 1 | 1 | 1.9 | 4 | 745.5 | 1957.9 | 1357.8 | 2835 | 11.39032 | 10.1007/s10565-011-9191-9
CuO | None | 239 | 10 | HCMEC | Human | Heart | Endothelial | P | 24 | LDH | 79.55 | 29 | 1 | 1 | 1.9 | 4 | 745.5 | 1957.9 | 1357.8 | 2835 | 5.73629 | 10.1007/s10565-011-9191-9
ZnO | Lignin | 202.23 | 20 | HepG2 | Human | Liver | Epithelial | L | 24 | MTT | 81.38 | 30 | 1 | 1 | 1.65 | 4 | 906.4 | 1733.3 | 692.88 | 1180 | 95 | 10.1016/j.indcrop.2025.122079
ZnO | Lignin | 202.23 | 40 | HepG2 | Human | Liver | Epithelial | L | 24 | MTT | 81.38 | 30 | 1 | 1 | 1.65 | 4 | 906.4 | 1733.3 | 692.88 | 1180 | 90 | 10.1016/j.indcrop.2025.122079
ZnO | Lignin | 202.23 | 60 | HepG2 | Human | Liver | Epithelial | L | 24 | MTT | 81.38 | 30 | 1 | 1 | 1.65 | 4 | 906.4 | 1733.3 | 692.88 | 1180 | 80 | 10.1016/j.indcrop.2025.122079
ZnO | Lignin | 202.23 | 80 | HepG2 | Human | Liver | Epithelial | L | 24 | MTT | 81.38 | 30 | 1 | 1 | 1.65 | 4 | 906.4 | 1733.3 | 692.88 | 1180 | 75 | 10.1016/j.indcrop.2025.122079
ZnO | Lignin | 202.23 | 100 | HepG2 | Human | Liver | Epithelial | L | 24 | MTT | 81.38 | 30 | 1 | 1 | 1.65 | 4 | 906.4 | 1733.3 | 692.88 | 1180 | 70 | 10.1016/j.indcrop.2025.122079
ZnO | Lignin | 202.23 | 200 | HepG2 | Human | Liver | Epithelial | L | 24 | MTT | 81.38 | 30 | 1 | 1 | 1.65 | 4 | 906.4 | 1733.3 | 692.88 | 1180 | 50 | 10.1016/j.indcrop.2025.122079
ZnO | Lignin | 202.23 | 400 | HepG2 | Human | Liver | Epithelial | L | 24 | MTT | 81.38 | 30 | 1 | 1 | 1.65 | 4 | 906.4 | 1733.3 | 692.88 | 1180 | 45 | 10.1016/j.indcrop.2025.122079
ZnO | None | 19.37 | 10 | Neuro­2a | Chicken | Retinal | Neuronal | P | 1 | MTT | 81.38 | 30 | 1 | 1 | 1.65 | 4 | 906.4 | 1733.3 | 692.88 | 1180 | 96.53 | 10.3390/nano15171338
ZnO | None | 19.37 | 10 | Neuro­2a | Chicken | Retinal | Neuronal | P | 6 | MTT | 81.38 | 30 | 1 | 1 | 1.65 | 4 | 906.4 | 1733.3 | 692.88 | 1180 | 74.7 | 10.3390/nano15171338
ZnO | None | 19.37 | 10 | Neuro­2a | Chicken | Retinal | Neuronal | P | 12 | MTT | 81.38 | 30 | 1 | 1 | 1.65 | 4 | 906.4 | 1733.3 | 692.88 | 1180 | 79.39 | 10.3390/nano15171338
ZnO | None | 19.37 | 10 | Neuro­2a | Chicken | Retinal | Neuronal | P | 24 | MTT | 81.38 | 30 | 1 | 1 | 1.65 | 4 | 906.4 | 1733.3 | 692.88 | 1180 | 72.36 | 10.3390/nano15171338
ZnO | None | 19.37 | 50 | Neuro­2a | Chicken | Retinal | Neuronal | P | 1 | MTT | 81.38 | 30 | 1 | 1 | 1.65 | 4 | 906.4 | 1733.3 | 692.88 | 1180 | 89.68 | 10.3390/nano15171338
ZnO | None | 19.37 | 50 | Neuro­2a | Chicken | Retinal | Neuronal | P | 6 | MTT | 81.38 | 30 | 1 | 1 | 1.65 | 4 | 906.4 | 1733.3 | 692.88 | 1180 | 58.21 | 10.3390/nano15171338
ZnO | None | 19.37 | 50 | Neuro­2a | Chicken | Retinal | Neuronal | P | 12 | MTT | 81.38 | 30 | 1 | 1 | 1.65 | 4 | 906.4 | 1733.3 | 692.88 | 1180 | 62.76 | 10.3390/nano15171338
ZnO | None | 19.37 | 50 | Neuro­2a | Chicken | Retinal | Neuronal | P | 24 | MTT | 81.38 | 30 | 1 | 1 | 1.65 | 4 | 906.4 | 1733.3 | 692.88 | 1180 | 54.77 | 10.3390/nano15171338
ZnO | None | 19.37 | 100 | Neuro­2a | Chicken | Retinal | Neuronal | P | 1 | MTT | 81.38 | 30 | 1 | 1 | 1.65 | 4 | 906.4 | 1733.3 | 692.88 | 1180 | 78.9 | 10.3390/nano15171338
ZnO | None | 19.37 | 100 | Neuro­2a | Chicken | Retinal | Neuronal | P | 6 | MTT | 81.38 | 30 | 1 | 1 | 1.65 | 4 | 906.4 | 1733.3 | 692.88 | 1180 | 48.31 | 10.3390/nano15171338
ZnO | None | 19.37 | 100 | Neuro­2a | Chicken | Retinal | Neuronal | P | 12 | MTT | 81.38 | 30 | 1 | 1 | 1.65 | 4 | 906.4 | 1733.3 | 692.88 | 1180 | 46.61 | 10.3390/nano15171338
ZnO | None | 19.37 | 100 | Neuro­2a | Chicken | Retinal | Neuronal | P | 24 | MTT | 81.38 | 30 | 1 | 1 | 1.65 | 4 | 906.4 | 1733.3 | 692.88 | 1180 | 43.48 | 10.3390/nano15171338
ZnO | None | 19.37 | 10 | Neuro­2a | Mouse | Brain | Glioblastoma | N | 1 | MTT | 81.38 | 30 | 1 | 1 | 1.65 | 4 | 906.4 | 1733.3 | 692.88 | 1180 | 70.41 | 10.3390/nano15171338
ZnO | None | 19.37 | 50 | Neuro­2a | Mouse | Brain | Glioblastoma | N | 1 | MTT | 81.38 | 30 | 1 | 1 | 1.65 | 4 | 906.4 | 1733.3 | 692.88 | 1180 | 58.23 | 10.3390/nano15171338
ZnO | None | 19.37 | 100 | Neuro­2a | Mouse | Brain | Glioblastoma | N | 1 | MTT | 81.38 | 30 | 1 | 1 | 1.65 | 4 | 906.4 | 1733.3 | 692.88 | 1180 | 36.07 | 10.3390/nano15171338
ZnO | None | 14.91 | 5 | Fibroblasts | Mouse | Embryo | Fibroblast | L | 24 | MTT | 81.38 | 30 | 1 | 1 | 1.65 | 4 | 906.4 | 1733.3 | 692.88 | 1180 | 92.02 | 10.13005/ojc/410209
ZnO | None | 14.91 | 10 | Fibroblasts | Mouse | Embryo | Fibroblast | L | 24 | MTT | 81.38 | 30 | 1 | 1 | 1.65 | 4 | 906.4 | 1733.3 | 692.88 | 1180 | 90 | 10.13005/ojc/410209
ZnO | None | 14.91 | 20 | Fibroblasts | Mouse | Embryo | Fibroblast | L | 24 | MTT | 81.38 | 30 | 1 | 1 | 1.65 | 4 | 906.4 | 1733.3 | 692.88 | 1180 | 84.16 | 10.13005/ojc/410209
ZnO | None | 14.91 | 40 | Fibroblasts | Mouse | Embryo | Fibroblast | L | 24 | MTT | 81.38 | 30 | 1 | 1 | 1.65 | 4 | 906.4 | 1733.3 | 692.88 | 1180 | 77.63 | 10.13005/ojc/410209
ZnO | None | 14.91 | 80 | Fibroblasts | Mouse | Embryo | Fibroblast | L | 24 | MTT | 81.38 | 30 | 1 | 1 | 1.65 | 4 | 906.4 | 1733.3 | 692.88 | 1180 | 70.96 | 10.13005/ojc/410209
ZnO | None | 14.91 | 120 | Fibroblasts | Mouse | Embryo | Fibroblast | L | 24 | MTT | 81.38 | 30 | 1 | 1 | 1.65 | 4 | 906.4 | 1733.3 | 692.88 | 1180 | 61.99 | 10.13005/ojc/410209
ZnO | None | 14.91 | 160 | Fibroblasts | Mouse | Embryo | Fibroblast | L | 24 | MTT | 81.38 | 30 | 1 | 1 | 1.65 | 4 | 906.4 | 1733.3 | 692.88 | 1180 | 53.4 | 10.13005/ojc/410209
ZnO | None | 82.39 | 25 | A549 | Human | Lung | Epithelial | L | 48 | MTT | 81.38 | 30 | 1 | 1 | 1.65 | 4 | 906.4 | 1733.3 | 692.88 | 1180 | 95.16 | 10.1155/joch/8655077
ZnO | None | 82.39 | 50 | A549 | Human | Lung | Epithelial | L | 48 | MTT | 81.38 | 30 | 1 | 1 | 1.65 | 4 | 906.4 | 1733.3 | 692.88 | 1180 | 82.44 | 10.1155/joch/8655077
ZnO | None | 82.39 | 100 | A549 | Human | Lung | Epithelial | L | 48 | MTT | 81.38 | 30 | 1 | 1 | 1.65 | 4 | 906.4 | 1733.3 | 692.88 | 1180 | 65.6 | 10.1155/joch/8655077
ZnO | None | 82.39 | 200 | A549 | Human | Lung | Epithelial | L | 48 | MTT | 81.38 | 30 | 1 | 1 | 1.65 | 4 | 906.4 | 1733.3 | 692.88 | 1180 | 46.46 | 10.1155/joch/8655077
ZnO | None | 82.39 | 25 | HeLa | Human | Cervix | Epithelial | L | 48 | MTT | 81.38 | 30 | 1 | 1 | 1.65 | 4 | 906.4 | 1733.3 | 692.88 | 1180 | 96.3 | 10.1155/joch/8655077
ZnO | None | 82.39 | 50 | HeLa | Human | Cervix | Epithelial | L | 48 | MTT | 81.38 | 30 | 1 | 1 | 1.65 | 4 | 906.4 | 1733.3 | 692.88 | 1180 | 78.32 | 10.1155/joch/8655077
ZnO | None | 82.39 | 100 | HeLa | Human | Cervix | Epithelial | L | 48 | MTT | 81.38 | 30 | 1 | 1 | 1.65 | 4 | 906.4 | 1733.3 | 692.88 | 1180 | 61.56 | 10.1155/joch/8655077
ZnO | None | 82.39 | 200 | HeLa | Human | Cervix | Epithelial | L | 48 | MTT | 81.38 | 30 | 1 | 1 | 1.65 | 4 | 906.4 | 1733.3 | 692.88 | 1180 | 44.74 | 10.1155/joch/8655077
CuO | None | 14 | 750 | A549 | Human | Lung | Epithelial | L | 48 | MTT | 79.55 | 29 | 1 | 1 | 1.9 | 4 | 745.5 | 1957.9 | 1357.8 | 2835 | 41 | 10.14356/kona.2026019
CuO | None | 50 | 37.9 | HCMEC | Human | Heart | Endothelial | P | 24 | MTT | 79.55 | 29 | 1 | 1 | 1.9 | 4 | 745.5 | 1957.9 | 1357.8 | 2835 | 40 | 10.14356/kona.2026019
CuO | None | 211 | 24.14 | SHSY5Y | Human | BoneMarrow | Epithelial | L | 24 | MTT | 79.55 | 29 | 1 | 1 | 1.9 | 4 | 745.5 | 1957.9 | 1357.8 | 2835 | 45 | 10.14356/kona.2026019
CuO | Schiff Base | 100 | 18.68 | HepG2 | Human | Hepato | Hepato | L | 24 | MTT | 79.55 | 29 | 1 | 1 | 1.9 | 4 | 745.5 | 1957.9 | 1357.8 | 2835 | 45 | 10.14356/kona.2026019
CuO | None | 50 | 25 | A549 | Human | Lung | Epithelial | L | 24 | MTT | 79.55 | 29 | 1 | 1 | 1.9 | 4 | 745.5 | 1957.9 | 1357.8 | 2835 | 40 | 10.14356/kona.2026019
CuO | None | 22 | 10 | HepG2 | Human | Hepato | Hepato | L | 24 | MTT | 79.55 | 29 | 1 | 1 | 1.9 | 4 | 745.5 | 1957.9 | 1357.8 | 2835 | 45 | 10.14356/kona.2026019
CuO | None | 22 | 10 | HepG2 | Human | Hepato | Hepato | L | 24 | MTT | 79.55 | 29 | 1 | 1 | 1.9 | 4 | 745.5 | 1957.9 | 1357.8 | 2835 | 98 | 10.14356/kona.2026019
CuO | None | 20 | 25 | A549 | Human | Lung | Epithelial | L | 24 | MTT | 79.55 | 29 | 1 | 1 | 1.9 | 4 | 745.5 | 1957.9 | 1357.8 | 2835 | 40 | 10.14356/kona.2026019
CuO | None | 30 | 40 | HEp-2 | Human | Laryngeal | Epithelial | L | 24 | MTT | 79.55 | 29 | 1 | 1 | 1.9 | 4 | 745.5 | 1957.9 | 1357.8 | 2835 | 38 | 10.14356/kona.2026019
CuO | None | 30 | 40 | HEp-2 | Human | Laryngeal | Epithelial | L | 24 | MTT | 79.55 | 29 | 1 | 1 | 1.9 | 4 | 745.5 | 1957.9 | 1357.8 | 2835 | 95 | 10.14356/kona.2026019
CuO | None | 22 | 25 | HepG2 | Human | Hepato | Hepato | L | 24 | MTT | 79.55 | 29 | 1 | 1 | 1.9 | 4 | 745.5 | 1957.9 | 1357.8 | 2835 | 40 | 10.14356/kona.2026019
CuO | None | 22 | 25 | HepG2 | Human | Hepato | Hepato | L | 24 | MTT | 79.55 | 29 | 1 | 1 | 1.9 | 4 | 745.5 | 1957.9 | 1357.8 | 2835 | 95 | 10.14356/kona.2026019
CuO | None | 30 | 20 | HaCat | Human | Skin | Keratinocyte | L | 24 | MTT | 79.55 | 29 | 1 | 1 | 1.9 | 4 | 745.5 | 1957.9 | 1357.8 | 2835 | 42 | 10.14356/kona.2026019
CuO | None | 30 | 20 | HaCat | Human | Skin | Keratinocyte | L | 24 | MTT | 79.55 | 29 | 1 | 1 | 1.9 | 4 | 745.5 | 1957.9 | 1357.8 | 2835 | 98 | 10.14356/kona.2026019
CuO | None | 22 | 10 | HaCat | Human | Skin | Keratinocyte | L | 24 | MTT | 79.55 | 29 | 1 | 1 | 1.9 | 4 | 745.5 | 1957.9 | 1357.8 | 2835 | 40 | 10.14356/kona.2026019
CuO | None | 50 | 100 | Fibroblasts | Fibroblast | Fibroblast | Fibroblast | L | 24 | MTT | 79.55 | 29 | 1 | 1 | 1.9 | 4 | 745.5 | 1957.9 | 1357.8 | 2835 | 95 | 10.14356/kona.2026019
CuO | None | 50 | 65.5 | HEK293 | Human | Kidney | Epithelial | L | 48 | MTT | 79.55 | 29 | 1 | 1 | 1.9 | 4 | 745.5 | 1957.9 | 1357.8 | 2835 | 40 | 10.14356/kona.2026019
CuO | None | 50 | 10 | HEK293 | Human | Kidney | Epithelial | L | 48 | MTT | 79.55 | 29 | 1 | 1 | 1.9 | 4 | 745.5 | 1957.9 | 1357.8 | 2835 | 95 | 10.14356/kona.2026019
CuO | None | 18 | 20 | HepG2 | Human | Hepato | Hepato | L | 24 | MTT | 79.55 | 29 | 1 | 1 | 1.9 | 4 | 745.5 | 1957.9 | 1357.8 | 2835 | 45 | 10.14356/kona.2026019
CuO | None | 20 | 15 | A549 | Human | Lung | Epithelial | L | 24 | MTT | 79.55 | 29 | 1 | 1 | 1.9 | 4 | 745.5 | 1957.9 | 1357.8 | 2835 | 50 | 10.14356/kona.2026019
CuO | Tribulus terrestris Extract | 14 | 25 | AGS | Human | Stomach | Epithelial | L | 24 | MTT | 79.55 | 29 | 1 | 1 | 1.9 | 4 | 745.5 | 1957.9 | 1357.8 | 2835 | 50 | 10.14356/kona.2026019
CuO | None | 20 | 20 | A549 | Human | Lung | Epithelial | L | 24 | MTT | 79.55 | 29 | 1 | 1 | 1.9 | 4 | 745.5 | 1957.9 | 1357.8 | 2835 | 50 | 10.14356/kona.2026019
CuO | None | 20 | 20 | HepG2 | Human | Liver | Epithelial | L | 24 | MTT | 79.55 | 29 | 1 | 1 | 1.9 | 4 | 745.5 | 1957.9 | 1357.8 | 2835 | 45 | 10.14356/kona.2026019
CuO | None | 20 | 20 | RAW264.7 | Mouse | Blood | Monocyte/Macrophage | L | 24 | MTT | 79.55 | 29 | 1 | 1 | 1.9 | 4 | 745.5 | 1957.9 | 1357.8 | 2835 | 40 | 10.14356/kona.2026019
CuO | Curcumin/BSA | 20 | 20 | A549 | Human | Lung | Epithelial | L | 24 | MTT | 79.55 | 29 | 1 | 1 | 1.9 | 4 | 745.5 | 1957.9 | 1357.8 | 2835 | 85 | 10.14356/kona.2026019
CuO | None | 40 | 1 | HepG2 | Human | Liver | Epithelial | L | 16 | MTT | 79.55 | 29 | 1 | 1 | 1.9 | 4 | 745.5 | 1957.9 | 1357.8 | 2835 | 95 | 10.14356/kona.2026019
CuO | None | 40 | 8 | HepG2 | Human | Liver | Epithelial | L | 16 | MTT | 79.55 | 29 | 1 | 1 | 1.9 | 4 | 745.5 | 1957.9 | 1357.8 | 2835 | 50 | 10.14356/kona.2026019
CuO | None | 40 | 20 | HepG2 | Human | Liver | Epithelial | L | 16 | MTT | 79.55 | 29 | 1 | 1 | 1.9 | 4 | 745.5 | 1957.9 | 1357.8 | 2835 | 20 | 10.14356/kona.2026019
CuO | None | 40 | 20 | HepG2 | Human | Liver | Epithelial | L | 16 | MTT | 79.55 | 29 | 1 | 1 | 1.9 | 4 | 745.5 | 1957.9 | 1357.8 | 2835 | 85 | 10.14356/kona.2026019
CuO | None | 23 | 5 | A549 | Human | Lung | Epithelial | L | 24 | MTT | 79.55 | 29 | 1 | 1 | 1.9 | 4 | 745.5 | 1957.9 | 1357.8 | 2835 | 81 | 10.14356/kona.2026019
CuO | None | 23 | 10 | A549 | Human | Lung | Epithelial | L | 24 | MTT | 79.55 | 29 | 1 | 1 | 1.9 | 4 | 745.5 | 1957.9 | 1357.8 | 2835 | 56 | 10.14356/kona.2026019
CuO | None | 23 | 15 | A549 | Human | Lung | Epithelial | L | 24 | MTT | 79.55 | 29 | 1 | 1 | 1.9 | 4 | 745.5 | 1957.9 | 1357.8 | 2835 | 31 | 10.14356/kona.2026019
CuO | None | 30 | 15 | A549 | Human | Lung | Epithelial | L | 24 | MTT | 79.55 | 29 | 1 | 1 | 1.9 | 4 | 745.5 | 1957.9 | 1357.8 | 2835 | 50 | 10.14356/kona.2026019
CuO | None | 30 | 50 | A549 | Human | Lung | Epithelial | L | 24 | MTT | 79.55 | 29 | 1 | 1 | 1.9 | 4 | 745.5 | 1957.9 | 1357.8 | 2835 | 20 | 10.14356/kona.2026019
CuO | None | 30 | 50 | A549 | Human | Lung | Epithelial | L | 24 | MTT | 79.55 | 29 | 1 | 1 | 1.9 | 4 | 745.5 | 1957.9 | 1357.8 | 2835 | 80 | 10.14356/kona.2026019
CuO | None | 30 | 9 | THP-1 | Human | Blood | Monocyte | L | 24 | MTT | 79.55 | 29 | 1 | 1 | 1.9 | 4 | 745.5 | 1957.9 | 1357.8 | 2835 | 50 | 10.14356/kona.2026019
CuO | None | 30 | 80 | HEp-2 | Human | Laryngeal | Epithelial | L | 5 | MTT | 79.55 | 29 | 1 | 1 | 1.9 | 4 | 745.5 | 1957.9 | 1357.8 | 2835 | 40 | 10.14356/kona.2026019
CuO | None | 30 | 40 | HEp-2 | Human | Laryngeal | Epithelial | L | 5 | MTT | 79.55 | 29 | 1 | 1 | 1.9 | 4 | 745.5 | 1957.9 | 1357.8 | 2835 | 60 | 10.14356/kona.2026019
CuO | None | 30 | 20 | HEp-2 | Human | Laryngeal | Epithelial | L | 5 | MTT | 79.55 | 29 | 1 | 1 | 1.9 | 4 | 745.5 | 1957.9 | 1357.8 | 2835 | 80 | 10.14356/kona.2026019
CuO | None | 80 | 0.91 | HepG2 | Human | Hepato | Hepato | L | 24 | MTT | 79.55 | 29 | 1 | 1 | 1.9 | 4 | 745.5 | 1957.9 | 1357.8 | 2835 | 80 | 10.14356/kona.2026019
CuO | None | 80 | 0.91 | HepG2 | Human | Hepato | Hepato | L | 168 | MTT | 79.55 | 29 | 1 | 1 | 1.9 | 4 | 745.5 | 1957.9 | 1357.8 | 2835 | 75 | 10.14356/kona.2026019
SiO2 | SiO2 | 20 | 25 | HEK293 | Human | Kidney | Epithelial | L | 24 | MTT | 60.084 | 14 | 1 | 2 | 1.9 | 3 | 786.5 | 1577.1 | 1687 | 3538 | 80 | 10.14356/kona.2026019
SiO2 | SiO2 | 50 | 50 | HEK293 | Human | Kidney | Epithelial | L | 24 | MTT | 60.084 | 14 | 1 | 2 | 1.9 | 3 | 786.5 | 1577.1 | 1687 | 3538 | 85 | 10.14356/kona.2026019
SiO2 | None | 20 | 25 | HEK293 | Human | Kidney | Epithelial | L | 24 | MTT | 60.084 | 14 | 1 | 2 | 1.9 | 3 | 786.5 | 1577.1 | 1687 | 3538 | 80 | 10.14356/kona.2026019
SiO2 | None | 50 | 50 | HEK293 | Human | Kidney | Epithelial | L | 24 | MTT | 60.084 | 14 | 1 | 2 | 1.9 | 3 | 786.5 | 1577.1 | 1687 | 3538 | 85 | 10.14356/kona.2026019
SiO2 | None | 15 | 50 | A549 | Human | Lung | Epithelial | L | 72 | MTT | 60.084 | 14 | 1 | 2 | 1.9 | 3 | 786.5 | 1577.1 | 1687 | 3538 | 87 | 10.14356/kona.2026019
SiO2 | None | 20 | 1000 | BEAS-2B | Human | Lung | Epithelial | L | 24 | MTT | 60.084 | 14 | 1 | 2 | 1.9 | 3 | 786.5 | 1577.1 | 1687 | 3538 | 80 | 10.14356/kona.2026019
SiO2 | None | 40 | 1000 | BEAS-2B | Human | Lung | Epithelial | L | 24 | MTT | 60.084 | 14 | 1 | 2 | 1.9 | 3 | 786.5 | 1577.1 | 1687 | 3538 | 78 | 10.14356/kona.2026019
SiO2 | None | 20 | 30 | HepG2 | Human | Liver | Epithelial | L | 16 | MTT | 60.084 | 14 | 1 | 2 | 1.9 | 3 | 786.5 | 1577.1 | 1687 | 3538 | 75 | 10.14356/kona.2026019
SiO2 | None | 7 | 160 | HepG2 | Human | Liver | Epithelial | L | 48 | MTT | 60.084 | 14 | 1 | 2 | 1.9 | 3 | 786.5 | 1577.1 | 1687 | 3538 | 60 | 10.14356/kona.2026019
SiO2 | None | 20 | 160 | HepG2 | Human | Liver | Epithelial | L | 48 | MTT | 60.084 | 14 | 1 | 2 | 1.9 | 3 | 786.5 | 1577.1 | 1687 | 3538 | 70 | 10.14356/kona.2026019
SiO2 | None | 7 | 160 | HepG2 | Human | Liver | Epithelial | L | 48 | MTT | 60.084 | 14 | 1 | 2 | 1.9 | 3 | 786.5 | 1577.1 | 1687 | 3538 | 58 | 10.14356/kona.2026019
SiO2 | None | 20 | 160 | HepG2 | Human | Liver | Epithelial | L | 48 | MTT | 60.084 | 14 | 1 | 2 | 1.9 | 3 | 786.5 | 1577.1 | 1687 | 3538 | 65 | 10.14356/kona.2026019
SiO2 | None | 50 | 160 | HepG2 | Human | Liver | Epithelial | L | 48 | MTT | 60.084 | 14 | 1 | 2 | 1.9 | 3 | 786.5 | 1577.1 | 1687 | 3538 | 85 | 10.14356/kona.2026019
SiO2 | None | 15 | 15 | HaCat | Human | Skin | Keratinocyte | L | 24 | MTT | 60.084 | 14 | 1 | 2 | 1.9 | 3 | 786.5 | 1577.1 | 1687 | 3538 | 55 | 10.14356/kona.2026019
SiO2 | None | 30 | 15 | HaCat | Human | Skin | Keratinocyte | L | 24 | MTT | 60.084 | 14 | 1 | 2 | 1.9 | 3 | 786.5 | 1577.1 | 1687 | 3538 | 65 | 10.14356/kona.2026019
SiO2 | None | 43 | 100 | HepG2 | Human | Liver | Epithelial | L | 24 | MTT | 60.084 | 14 | 1 | 2 | 1.9 | 3 | 786.5 | 1577.1 | 1687 | 3538 | 75 | 10.14356/kona.2026019
SiO2 | None | 43 | 200 | HepG2 | Human | Liver | Epithelial | L | 24 | MTT | 60.084 | 14 | 1 | 2 | 1.9 | 3 | 786.5 | 1577.1 | 1687 | 3538 | 65 | 10.14356/kona.2026019
SiO2 | None | 15 | 15 | HaCat | Human | Skin | Keratinocyte | L | 24 | MTT | 60.084 | 14 | 1 | 2 | 1.9 | 3 | 786.5 | 1577.1 | 1687 | 3538 | 55 | 10.14356/kona.2026019
SiO2 | None | 30 | 15 | HaCat | Human | Skin | Keratinocyte | L | 24 | MTT | 60.084 | 14 | 1 | 2 | 1.9 | 3 | 786.5 | 1577.1 | 1687 | 3538 | 65 | 10.14356/kona.2026019
SiO2 | None | 60 | 100 | A549 | Human | Lung | Epithelial | L | 96 | MTT | 60.084 | 14 | 1 | 2 | 1.9 | 3 | 786.5 | 1577.1 | 1687 | 3538 | 65 | 10.14356/kona.2026019
SiO2 | None | 16 | 50 | A549 | Human | Lung | Epithelial | L | 24 | MTT | 60.084 | 14 | 1 | 2 | 1.9 | 3 | 786.5 | 1577.1 | 1687 | 3538 | 55 | 10.14356/kona.2026019
SiO2 | None | 60 | 50 | A549 | Human | Lung | Epithelial | L | 24 | MTT | 60.084 | 14 | 1 | 2 | 1.9 | 3 | 786.5 | 1577.1 | 1687 | 3538 | 65 | 10.14356/kona.2026019
SiO2 | None | 15 | 10 | HepG2 | Human | Liver | Epithelial | L | 24 | MTT | 60.084 | 14 | 1 | 2 | 1.9 | 3 | 786.5 | 1577.1 | 1687 | 3538 | 70 | 10.14356/kona.2026019
SiO2 | None | 15 | 10 | HT-1080 | Human | Connective-tissue | Epithelial | L | 24 | MTT | 60.084 | 14 | 1 | 2 | 1.9 | 3 | 786.5 | 1577.1 | 1687 | 3538 | 65 | 10.14356/kona.2026019
SiO2 | None | 19 | 100 | HepG2 | Human | Liver | Epithelial | L | 24 | MTT | 60.084 | 14 | 1 | 2 | 1.9 | 3 | 786.5 | 1577.1 | 1687 | 3538 | 50 | 10.14356/kona.2026019
SiO2 | None | 43 | 100 | HepG2 | Human | Liver | Epithelial | L | 24 | MTT | 60.084 | 14 | 1 | 2 | 1.9 | 3 | 786.5 | 1577.1 | 1687 | 3538 | 60 | 10.14356/kona.2026019
SiO2 | None | 68 | 100 | HepG2 | Human | Liver | Epithelial | L | 24 | MTT | 60.084 | 14 | 1 | 2 | 1.9 | 3 | 786.5 | 1577.1 | 1687 | 3538 | 70 | 10.14356/kona.2026019
SiO2 | None | 498 | 100 | HepG2 | Human | Liver | Epithelial | L | 24 | MTT | 60.084 | 14 | 1 | 2 | 1.9 | 3 | 786.5 | 1577.1 | 1687 | 3538 | 85 | 10.14356/kona.2026019
SiO2 | None | 14 | 75 | RAW264.7 | Mouse | Blood | Monocyte/Macrophage | L | 24 | MTT | 60.084 | 14 | 1 | 2 | 1.9 | 3 | 786.5 | 1577.1 | 1687 | 3538 | 55 | 10.14356/kona.2026019
SiO2 | None | 18 | 75 | RAW264.7 | Mouse | Blood | Monocyte/Macrophage | L | 24 | MTT | 60.084 | 14 | 1 | 2 | 1.9 | 3 | 786.5 | 1577.1 | 1687 | 3538 | 60 | 10.14356/kona.2026019
SiO2 | None | 30 | 75 | RAW264.7 | Mouse | Blood | Monocyte/Macrophage | L | 24 | MTT | 60.084 | 14 | 1 | 2 | 1.9 | 3 | 786.5 | 1577.1 | 1687 | 3538 | 70 | 10.14356/kona.2026019
SiO2 | None | 90 | 75 | RAW264.7 | Mouse | Blood | Monocyte/Macrophage | L | 24 | MTT | 60.084 | 14 | 1 | 2 | 1.9 | 3 | 786.5 | 1577.1 | 1687 | 3538 | 80 | 10.14356/kona.2026019
SiO2 | None | 30 | 500 | THP-1 | Human | Blood | Monocyte | L | 24 | MTT | 60.084 | 14 | 1 | 2 | 1.9 | 3 | 786.5 | 1577.1 | 1687 | 3538 | 60 | 10.14356/kona.2026019
SiO2 | None | 80 | 500 | THP-1 | Human | Blood | Monocyte | L | 24 | MTT | 60.084 | 14 | 1 | 2 | 1.9 | 3 | 786.5 | 1577.1 | 1687 | 3538 | 70 | 10.14356/kona.2026019
SiO2 | None | 400 | 500 | THP-1 | Human | Blood | Monocyte | L | 24 | MTT | 60.084 | 14 | 1 | 2 | 1.9 | 3 | 786.5 | 1577.1 | 1687 | 3538 | 80 | 10.14356/kona.2026019
SiO2 | None | 15 | 10 | A549 | Human | Lung | Epithelial | L | 48 | MTT | 60.084 | 14 | 1 | 2 | 1.9 | 3 | 786.5 | 1577.1 | 1687 | 3538 | 91.9 | 10.14356/kona.2026019
SiO2 | None | 15 | 50 | A549 | Human | Lung | Epithelial | L | 48 | MTT | 60.084 | 14 | 1 | 2 | 1.9 | 3 | 786.5 | 1577.1 | 1687 | 3538 | 76 | 10.14356/kona.2026019
SiO2 | None | 15 | 100 | A549 | Human | Lung | Epithelial | L | 48 | MTT | 60.084 | 14 | 1 | 2 | 1.9 | 3 | 786.5 | 1577.1 | 1687 | 3538 | 68.1 | 10.14356/kona.2026019
SiO2 | None | 15 | 300 | V79 | hamster | Lung | Fibroblast | L | 24 | MTT | 60.084 | 14 | 1 | 2 | 1.9 | 3 | 786.5 | 1577.1 | 1687 | 3538 | 80 | 10.14356/kona.2026019
SiO2 | None | 55 | 300 | V79 | hamster | Lung | Fibroblast | L | 24 | MTT | 60.084 | 14 | 1 | 2 | 1.9 | 3 | 786.5 | 1577.1 | 1687 | 3538 | 85 | 10.14356/kona.2026019
SiO2 | None | 10 | 15 | A549 | Human | Lung | Epithelial | L | 24 | MTT | 60.084 | 14 | 1 | 2 | 1.9 | 3 | 786.5 | 1577.1 | 1687 | 3538 | 50 | 10.14356/kona.2026019
SiO2 | None | 20 | 15 | A549 | Human | Lung | Epithelial | L | 24 | MTT | 60.084 | 14 | 1 | 2 | 1.9 | 3 | 786.5 | 1577.1 | 1687 | 3538 | 60 | 10.14356/kona.2026019
SiO2 | None | 5000 | 15 | A549 | Human | Lung | Epithelial | L | 24 | MTT | 60.084 | 14 | 1 | 2 | 1.9 | 3 | 786.5 | 1577.1 | 1687 | 3538 | 85 | 10.14356/kona.2026019
SiO2 | None | 25 | 150 | HT29 | Human | Colon | Epithelial | L | 24 | MTT | 60.084 | 14 | 1 | 2 | 1.9 | 3 | 786.5 | 1577.1 | 1687 | 3538 | 85 | 10.14356/kona.2026019
SiO2 | None | 100 | 150 | HT29 | Human | Colon | Epithelial | L | 24 | MTT | 60.084 | 14 | 1 | 2 | 1.9 | 3 | 786.5 | 1577.1 | 1687 | 3538 | 90 | 10.14356/kona.2026019
SiO2 | None | 20 | 1000 | HFL1 | Human | Lung | Fibroblast | L | 48 | MTT | 60.084 | 14 | 1 | 2 | 1.9 | 3 | 786.5 | 1577.1 | 1687 | 3538 | 70 | 10.14356/kona.2026019
SiO2 | None | 20 | 500 | HFL1 | Human | Lung | Fibroblast | L | 48 | MTT | 60.084 | 14 | 1 | 2 | 1.9 | 3 | 786.5 | 1577.1 | 1687 | 3538 | 80 | 10.14356/kona.2026019
SiO2 | None | 15 | 50 | THP-1 | Human | Blood | Monocyte | L | 24 | MTT | 60.084 | 14 | 1 | 2 | 1.9 | 3 | 786.5 | 1577.1 | 1687 | 3538 | 50 | 10.14356/kona.2026019
SiO2 | None | 60 | 50 | A549 | Human | Lung | Epithelial | L | 24 | MTT | 60.084 | 14 | 1 | 2 | 1.9 | 3 | 786.5 | 1577.1 | 1687 | 3538 | 65 | 10.14356/kona.2026019
SiO2 | None | 15 | 50 | THP-1 | Human | Blood | Monocyte | L | 24 | MTT | 60.084 | 14 | 1 | 2 | 1.9 | 3 | 786.5 | 1577.1 | 1687 | 3538 | 50 | 10.14356/kona.2026019
SiO2 | None | 60 | 50 | A549 | Human | Lung | Epithelial | L | 24 | MTT | 60.084 | 14 | 1 | 2 | 1.9 | 3 | 786.5 | 1577.1 | 1687 | 3538 | 65 | 10.14356/kona.2026019
ZnO | None | 24 | 100 | Caco-2 | Human | Colon | Epithelial | L | 24 | MTT | 81.38 | 30 | 1 | 1 | 1.65 | 4 | 906.4 | 1733.3 | 692.88 | 1180 | 40 | 10.14356/kona.2026019
ZnO | None | 56 | 50 | Caco-2 | Human | Colon | Epithelial | L | 24 | MTT | 81.38 | 30 | 1 | 1 | 1.65 | 4 | 906.4 | 1733.3 | 692.88 | 1180 | 60 | 10.14356/kona.2026019
ZnO | None | 87 | 10 | Caco-2 | Human | Colon | Epithelial | L | 24 | MTT | 81.38 | 30 | 1 | 1 | 1.65 | 4 | 906.4 | 1733.3 | 692.88 | 1180 | 85 | 10.14356/kona.2026019
ZnO | None | 40 | 90 | MCF-7 | Human | Breast | Epithelial | L | 24 | MTT | 81.38 | 30 | 1 | 1 | 1.65 | 4 | 906.4 | 1733.3 | 692.88 | 1180 | 50 | 10.14356/kona.2026019
ZnO | None | 30 | 15 | Caco-2 | Human | Colon | Epithelial | L | 24 | MTT | 81.38 | 30 | 1 | 1 | 1.65 | 4 | 906.4 | 1733.3 | 692.88 | 1180 | 50 | 10.14356/kona.2026019
ZnO | None | 30 | 50 | Caco-2 | Human | Colon | Epithelial | L | 24 | MTT | 81.38 | 30 | 1 | 1 | 1.65 | 4 | 906.4 | 1733.3 | 692.88 | 1180 | 20 | 10.14356/kona.2026019
ZnO | None | 30 | 50 | Caco-2 | Human | Colon | Epithelial | L | 24 | MTT | 81.38 | 30 | 1 | 1 | 1.65 | 4 | 906.4 | 1733.3 | 692.88 | 1180 | 80 | 10.14356/kona.2026019
ZnO | Covalent | 20 | 10 | CHO­K1 | hamster | Ovary | Epithelial | L | 3 | MTT | 81.38 | 30 | 1 | 1 | 1.65 | 4 | 906.4 | 1733.3 | 692.88 | 1180 | 90 | 10.14356/kona.2026019
ZnO | Covalent | 20 | 10 | CHO­K1 | hamster | Ovary | Epithelial | L | 3 | MTT | 81.38 | 30 | 1 | 1 | 1.65 | 4 | 906.4 | 1733.3 | 692.88 | 1180 | 90 | 10.14356/kona.2026019
ZnO | None | 30 | 100 | HCMEC | Human | Heart | Endothelial | P | 24 | MTT | 81.38 | 30 | 1 | 1 | 1.65 | 4 | 906.4 | 1733.3 | 692.88 | 1180 | 40 | 10.14356/kona.2026019
ZnO | None | 20 | 50 | HCMEC | Human | Heart | Endothelial | P | 24 | MTT | 81.38 | 30 | 1 | 1 | 1.65 | 4 | 906.4 | 1733.3 | 692.88 | 1180 | 20 | 10.14356/kona.2026019
ZnO | Albizia lebbeck extract | 66 | 100 | MCF-7 | Human | Breast | Epithelial | L | 24 | MTT | 81.38 | 30 | 1 | 1 | 1.65 | 4 | 906.4 | 1733.3 | 692.88 | 1180 | 50 | 10.14356/kona.2026019
ZnO | Albizia lebbeck extract | 66 | 100 | MDA-MB 231 | Human | Breast | Epithelial | L | 24 | MTT | 81.38 | 30 | 1 | 1 | 1.65 | 4 | 906.4 | 1733.3 | 692.88 | 1180 | 47 | 10.14356/kona.2026019
ZnO | None | 13 | 25 | BEAS-2B | Human | Lung | Epithelial | L | 16 | MTT | 81.38 | 30 | 1 | 1 | 1.65 | 4 | 906.4 | 1733.3 | 692.88 | 1180 | 30 | 10.14356/kona.2026019
ZnO | Papaver somniferum extract | 20 | 100 | THP-1 | Human | Blood | Monocyte | L | 24 | MTT | 81.38 | 30 | 1 | 1 | 1.65 | 4 | 906.4 | 1733.3 | 692.88 | 1180 | 50 | 10.14356/kona.2026019
ZnO | Papaver somniferum extract | 20 | 100 | MDA-MB 231 | Human | Breast | Epithelial | L | 24 | MTT | 81.38 | 30 | 1 | 1 | 1.65 | 4 | 906.4 | 1733.3 | 692.88 | 1180 | 47 | 10.14356/kona.2026019
ZnO | Papaver somniferum extract | 20 | 10 | THP-1 | Human | Blood | Monocyte | L | 24 | MTT | 81.38 | 30 | 1 | 1 | 1.65 | 4 | 906.4 | 1733.3 | 692.88 | 1180 | 80 | 10.14356/kona.2026019
ZnO | Eclipta prostrata leaf extract | 29 | 100 | HepG2 | Human | Liver | Epithelial | L | 24 | MTT | 81.38 | 30 | 1 | 1 | 1.65 | 4 | 906.4 | 1733.3 | 692.88 | 1180 | 33 | 10.14356/kona.2026019
ZnO | None | 50 | 100 | A549 | Human | Lung | Epithelial | L | 24 | MTT | 81.38 | 30 | 1 | 1 | 1.65 | 4 | 906.4 | 1733.3 | 692.88 | 1180 | 20 | 10.14356/kona.2026019
ZnO | None | 50 | 30 | A549 | Human | Lung | Epithelial | L | 24 | MTT | 81.38 | 30 | 1 | 1 | 1.65 | 4 | 906.4 | 1733.3 | 692.88 | 1180 | 50 | 10.14356/kona.2026019
ZnO | None | 50 | 10 | A549 | Human | Lung | Epithelial | L | 24 | MTT | 81.38 | 30 | 1 | 1 | 1.65 | 4 | 906.4 | 1733.3 | 692.88 | 1180 | 80 | 10.14356/kona.2026019
ZnO | None | 20 | 100 | A549 | Human | Lung | Epithelial | L | 24 | MTT | 81.38 | 30 | 1 | 1 | 1.65 | 4 | 906.4 | 1733.3 | 692.88 | 1180 | 33 | 10.14356/kona.2026019
ZnO | Deverra tortuosa extract | 50 | 100 | Caco-2 | Human | Colon | Epithelial | L | 24 | MTT | 81.38 | 30 | 1 | 1 | 1.65 | 4 | 906.4 | 1733.3 | 692.88 | 1180 | 50 | 10.14356/kona.2026019
ZnO | Deverra tortuosa extract | 50 | 100 | A549 | Human | Lung | Epithelial | L | 24 | MTT | 81.38 | 30 | 1 | 1 | 1.65 | 4 | 906.4 | 1733.3 | 692.88 | 1180 | 47 | 10.14356/kona.2026019
ZnO | None | 32 | 100 | HepG2 | Human | Liver | Epithelial | L | 24 | MTT | 81.38 | 30 | 1 | 1 | 1.65 | 4 | 906.4 | 1733.3 | 692.88 | 1180 | 33 | 10.14356/kona.2026019
ZnO | Boerhavia diffusa Linn extract | 23 | 100 | HepG2 | Human | Liver | Epithelial | L | 24 | MTT | 81.38 | 30 | 1 | 1 | 1.65 | 4 | 906.4 | 1733.3 | 692.88 | 1180 | 30 | 10.14356/kona.2026019
ZnO | None | 50 | 100 | HepG2 | Human | Liver | Epithelial | L | 24 | MTT | 81.38 | 30 | 1 | 1 | 1.65 | 4 | 906.4 | 1733.3 | 692.88 | 1180 | 20 | 10.14356/kona.2026019
ZnO | None | 50 | 30 | HepG2 | Human | Liver | Epithelial | L | 24 | MTT | 81.38 | 30 | 1 | 1 | 1.65 | 4 | 906.4 | 1733.3 | 692.88 | 1180 | 50 | 10.14356/kona.2026019
ZnO | None | 47 | 50 | SHSY5Y | Human | BoneMarrow | Epithelial | L | 24 | MTT | 81.38 | 30 | 1 | 1 | 1.65 | 4 | 906.4 | 1733.3 | 692.88 | 1180 | 35 | 10.14356/kona.2026019
ZnO | None | 18 | 25 | SHSY5Y | Human | BoneMarrow | Epithelial | L | 24 | MTT | 81.38 | 30 | 1 | 1 | 1.65 | 4 | 906.4 | 1733.3 | 692.88 | 1180 | 50 | 10.14356/kona.2026019
ZnO | None | 30 | 20 | A549 | Human | Lung | Epithelial | L | 24 | MTT | 81.38 | 30 | 1 | 1 | 1.65 | 4 | 906.4 | 1733.3 | 692.88 | 1180 | 40 | 10.14356/kona.2026019
ZnO | None | 90 | 50 | Caco-2 | Human | Colon | Epithelial | L | 24 | MTT | 81.38 | 30 | 1 | 1 | 1.65 | 4 | 906.4 | 1733.3 | 692.88 | 1180 | 30 | 10.14356/kona.2026019
ZnO | None | 90 | 25 | Caco-2 | Human | Colon | Epithelial | L | 24 | MTT | 81.38 | 30 | 1 | 1 | 1.65 | 4 | 906.4 | 1733.3 | 692.88 | 1180 | 50 | 10.14356/kona.2026019
ZnO | Lagerstroemia indica extract | 19 | 36 | HeLa | Human | Cervix | Epithelial | L | 72 | MTT | 81.38 | 30 | 1 | 1 | 1.65 | 4 | 906.4 | 1733.3 | 692.88 | 1180 | 33 | 10.14356/kona.2026019
ZnO | Lagerstroemia indica extract | 19 | 30 | MCF-7 | Human | Breast | Epithelial | L | 72 | MTT | 81.38 | 30 | 1 | 1 | 1.65 | 4 | 906.4 | 1733.3 | 692.88 | 1180 | 35 | 10.14356/kona.2026019
ZnO | None | 50 | 100 | L-132 | Human | Lung | Epithelial | L | 24 | MTT | 81.38 | 30 | 1 | 1 | 1.65 | 4 | 906.4 | 1733.3 | 692.88 | 1180 | 33 | 10.14356/kona.2026019
ZnO | None | 19 | 50 | A549 | Human | Lung | Epithelial | L | 72 | MTT | 81.38 | 30 | 1 | 1 | 1.65 | 4 | 906.4 | 1733.3 | 692.88 | 1180 | 35 | 10.14356/kona.2026019
ZnO | None | 100 | 1 | SHSY5Y | Human | BoneMarrow | Epithelial | L | 2016 | MTT | 81.38 | 30 | 1 | 1 | 1.65 | 4 | 906.4 | 1733.3 | 692.88 | 1180 | 98 | 10.14356/kona.2026019
ZnO | Rubus Fairholmianus Extract | 20 | 10 | MCF-7 | Human | Breast | Epithelial | L | 24 | MTT | 81.38 | 30 | 1 | 1 | 1.65 | 4 | 906.4 | 1733.3 | 692.88 | 1180 | 50 | 10.14356/kona.2026019
ZnO | None | 90 | 1 | RAW264.7 | Mouse | Blood | Monocyte/Macrophage | L | 168 | MTT | 81.38 | 30 | 1 | 1 | 1.65 | 4 | 906.4 | 1733.3 | 692.88 | 1180 | 95 | 10.14356/kona.2026019
ZnO | None | 50 | 100 | SHSY5Y | Human | BoneMarrow | Epithelial | L | 24 | MTT | 81.38 | 30 | 1 | 1 | 1.65 | 4 | 906.4 | 1733.3 | 692.88 | 1180 | 33 | 10.14356/kona.2026019
ZnO | None | 20 | 40 | RAW264.7 | Mouse | Blood | Monocyte/Macrophage | L | 24 | MTT | 81.38 | 30 | 1 | 1 | 1.65 | 4 | 906.4 | 1733.3 | 692.88 | 1180 | 35 | 10.14356/kona.2026019
ZnO | None | 50 | 100 | Caco-2 | Human | Colon | Epithelial | L | 24 | MTT | 81.38 | 30 | 1 | 1 | 1.65 | 4 | 906.4 | 1733.3 | 692.88 | 1180 | 30 | 10.14356/kona.2026019
ZnO | None | 10 | 10 | BEAS-2B | Human | Lung | Epithelial | L | 24 | MTT | 81.38 | 30 | 1 | 1 | 1.65 | 4 | 906.4 | 1733.3 | 692.88 | 1180 | 33 | 10.14356/kona.2026019
ZnO | None | 30 | 20 | HepG2 | Human | Liver | Epithelial | L | 12 | MTT | 81.38 | 30 | 1 | 1 | 1.65 | 4 | 906.4 | 1733.3 | 692.88 | 1180 | 43 | 10.14356/kona.2026019
ZnO | None | 70 | 50 | HEK293 | Human | Kidney | Epithelial | L | 48 | MTT | 81.38 | 30 | 1 | 1 | 1.65 | 4 | 906.4 | 1733.3 | 692.88 | 1180 | 30 | 10.14356/kona.2026019
ZnO | None | 100 | 1 | HEK293 | Human | Kidney | Epithelial | L | 336 | MTT | 81.38 | 30 | 1 | 1 | 1.65 | 4 | 906.4 | 1733.3 | 692.88 | 1180 | 95 | 10.14356/kona.2026019
ZnO | Ipomoea mauritiana aqueous leaf extract | 10.83 | 250 | HT29 | Human | Colon | Epithelial | L | 24 | MTT | 81.38 | 30 | 1 | 1 | 1.65 | 4 | 906.4 | 1733.3 | 692.88 | 1180 | 90 | 10.1007/s13399-023-05091-y
ZnO | Ipomoea mauritiana aqueous leaf extract | 10.83 | 500 | HT29 | Human | Colon | Epithelial | L | 24 | MTT | 81.38 | 30 | 1 | 1 | 1.65 | 4 | 906.4 | 1733.3 | 692.88 | 1180 | 75 | 10.1007/s13399-023-05091-y
ZnO | Ipomoea mauritiana aqueous leaf extract | 10.83 | 1000 | HT29 | Human | Colon | Epithelial | L | 24 | MTT | 81.38 | 30 | 1 | 1 | 1.65 | 4 | 906.4 | 1733.3 | 692.88 | 1180 | 60 | 10.1007/s13399-023-05091-y
ZnO | Ipomoea mauritiana aqueous leaf extract | 10.83 | 1500 | HT29 | Human | Colon | Epithelial | L | 24 | MTT | 81.38 | 30 | 1 | 1 | 1.65 | 4 | 906.4 | 1733.3 | 692.88 | 1180 | 50 | 10.1007/s13399-023-05091-y
ZnO | Ipomoea mauritiana aqueous leaf extract | 10.83 | 2000 | HT29 | Human | Colon | Epithelial | L | 24 | MTT | 81.38 | 30 | 1 | 1 | 1.65 | 4 | 906.4 | 1733.3 | 692.88 | 1180 | 32 | 10.1007/s13399-023-05091-y
CuO | Citrate | 41.45 | 25 | MCF-7 | Human | Breast | Epithelial | L | 24 | AlamarBlue | 79.55 | 29 | 1 | 1 | 1.9 | 4 | 745.5 | 1957.9 | 1357.8 | 2835 | 95 | 10.1021/acsabm.4c01700
CuO | Citrate | 41.45 | 50 | MCF-7 | Human | Breast | Epithelial | L | 24 | AlamarBlue | 79.55 | 29 | 1 | 1 | 1.9 | 4 | 745.5 | 1957.9 | 1357.8 | 2835 | 75 | 10.1021/acsabm.4c01700
CuO | Citrate | 41.45 | 75 | MCF-7 | Human | Breast | Epithelial | L | 24 | AlamarBlue | 79.55 | 29 | 1 | 1 | 1.9 | 4 | 745.5 | 1957.9 | 1357.8 | 2835 | 45 | 10.1021/acsabm.4c01700
CuO | Citrate | 41.45 | 100 | MCF-7 | Human | Breast | Epithelial | L | 24 | AlamarBlue | 79.55 | 29 | 1 | 1 | 1.9 | 4 | 745.5 | 1957.9 | 1357.8 | 2835 | 40 | 10.1021/acsabm.4c01700
CuO | Citrate | 41.45 | 25 | MCF-7 | Human | Breast | Epithelial | L | 48 | AlamarBlue | 79.55 | 29 | 1 | 1 | 1.9 | 4 | 745.5 | 1957.9 | 1357.8 | 2835 | 90 | 10.1021/acsabm.4c01700
CuO | Citrate | 41.45 | 50 | MCF-7 | Human | Breast | Epithelial | L | 48 | AlamarBlue | 79.55 | 29 | 1 | 1 | 1.9 | 4 | 745.5 | 1957.9 | 1357.8 | 2835 | 70 | 10.1021/acsabm.4c01700
CuO | Citrate | 41.45 | 75 | MCF-7 | Human | Breast | Epithelial | L | 48 | AlamarBlue | 79.55 | 29 | 1 | 1 | 1.9 | 4 | 745.5 | 1957.9 | 1357.8 | 2835 | 40 | 10.1021/acsabm.4c01700
CuO | Citrate | 41.45 | 100 | MCF-7 | Human | Breast | Epithelial | L | 48 | AlamarBlue | 79.55 | 29 | 1 | 1 | 1.9 | 4 | 745.5 | 1957.9 | 1357.8 | 2835 | 30 | 10.1021/acsabm.4c01700
CuO | Citrate | 41.45 | 25 | MCF-7 | Human | Breast | Epithelial | L | 72 | AlamarBlue | 79.55 | 29 | 1 | 1 | 1.9 | 4 | 745.5 | 1957.9 | 1357.8 | 2835 | 85 | 10.1021/acsabm.4c01700
CuO | Citrate | 41.45 | 50 | MCF-7 | Human | Breast | Epithelial | L | 72 | AlamarBlue | 79.55 | 29 | 1 | 1 | 1.9 | 4 | 745.5 | 1957.9 | 1357.8 | 2835 | 55 | 10.1021/acsabm.4c01700
CuO | Citrate | 41.45 | 75 | MCF-7 | Human | Breast | Epithelial | L | 72 | AlamarBlue | 79.55 | 29 | 1 | 1 | 1.9 | 4 | 745.5 | 1957.9 | 1357.8 | 2835 | 25 | 10.1021/acsabm.4c01700
CuO | Citrate | 41.45 | 100 | MCF-7 | Human | Breast | Epithelial | L | 72 | AlamarBlue | 79.55 | 29 | 1 | 1 | 1.9 | 4 | 745.5 | 1957.9 | 1357.8 | 2835 | 20 | 10.1021/acsabm.4c01700
CuO | Citrate | 41.45 | 25 | MDA-MB 231 | Human | Breast | Epithelial | L | 24 | AlamarBlue | 79.55 | 29 | 1 | 1 | 1.9 | 4 | 745.5 | 1957.9 | 1357.8 | 2835 | 98 | 10.1021/acsabm.4c01700
CuO | Citrate | 41.45 | 50 | MDA-MB 231 | Human | Breast | Epithelial | L | 24 | AlamarBlue | 79.55 | 29 | 1 | 1 | 1.9 | 4 | 745.5 | 1957.9 | 1357.8 | 2835 | 90 | 10.1021/acsabm.4c01700
CuO | Citrate | 41.45 | 75 | MDA-MB 231 | Human | Breast | Epithelial | L | 24 | AlamarBlue | 79.55 | 29 | 1 | 1 | 1.9 | 4 | 745.5 | 1957.9 | 1357.8 | 2835 | 80 | 10.1021/acsabm.4c01700
CuO | Citrate | 41.45 | 100 | MDA-MB 231 | Human | Breast | Epithelial | L | 24 | AlamarBlue | 79.55 | 29 | 1 | 1 | 1.9 | 4 | 745.5 | 1957.9 | 1357.8 | 2835 | 70 | 10.1021/acsabm.4c01700
CuO | Citrate | 41.45 | 25 | MDA-MB 231 | Human | Breast | Epithelial | L | 48 | AlamarBlue | 79.55 | 29 | 1 | 1 | 1.9 | 4 | 745.5 | 1957.9 | 1357.8 | 2835 | 95 | 10.1021/acsabm.4c01700
CuO | Citrate | 41.45 | 50 | MDA-MB 231 | Human | Breast | Epithelial | L | 48 | AlamarBlue | 79.55 | 29 | 1 | 1 | 1.9 | 4 | 745.5 | 1957.9 | 1357.8 | 2835 | 85 | 10.1021/acsabm.4c01700
CuO | Citrate | 41.45 | 75 | MDA-MB 231 | Human | Breast | Epithelial | L | 48 | AlamarBlue | 79.55 | 29 | 1 | 1 | 1.9 | 4 | 745.5 | 1957.9 | 1357.8 | 2835 | 75 | 10.1021/acsabm.4c01700
CuO | Citrate | 41.45 | 100 | MDA-MB 231 | Human | Breast | Epithelial | L | 48 | AlamarBlue | 79.55 | 29 | 1 | 1 | 1.9 | 4 | 745.5 | 1957.9 | 1357.8 | 2835 | 60 | 10.1021/acsabm.4c01700
CuO | Citrate | 41.45 | 25 | MDA-MB 231 | Human | Breast | Epithelial | L | 72 | AlamarBlue | 79.55 | 29 | 1 | 1 | 1.9 | 4 | 745.5 | 1957.9 | 1357.8 | 2835 | 90 | 10.1021/acsabm.4c01700
CuO | Citrate | 41.45 | 50 | MDA-MB 231 | Human | Breast | Epithelial | L | 72 | AlamarBlue | 79.55 | 29 | 1 | 1 | 1.9 | 4 | 745.5 | 1957.9 | 1357.8 | 2835 | 80 | 10.1021/acsabm.4c01700
CuO | Citrate | 41.45 | 75 | MDA-MB 231 | Human | Breast | Epithelial | L | 72 | AlamarBlue | 79.55 | 29 | 1 | 1 | 1.9 | 4 | 745.5 | 1957.9 | 1357.8 | 2835 | 65 | 10.1021/acsabm.4c01700
CuO | Citrate | 41.45 | 100 | MDA-MB 231 | Human | Breast | Epithelial | L | 72 | AlamarBlue | 79.55 | 29 | 1 | 1 | 1.9 | 4 | 745.5 | 1957.9 | 1357.8 | 2835 | 50 | 10.1021/acsabm.4c01700
CuO | Citrate | 41.45 | 25 | MCF-10A | Human | Breast | Epithelial | L | 24 | AlamarBlue | 79.55 | 29 | 1 | 1 | 1.9 | 4 | 745.5 | 1957.9 | 1357.8 | 2835 | 90 | 10.1021/acsabm.4c01700
CuO | Citrate | 41.45 | 50 | MCF-10A | Human | Breast | Epithelial | L | 24 | AlamarBlue | 79.55 | 29 | 1 | 1 | 1.9 | 4 | 745.5 | 1957.9 | 1357.8 | 2835 | 80 | 10.1021/acsabm.4c01700
CuO | Citrate | 41.45 | 75 | MCF-10A | Human | Breast | Epithelial | L | 24 | AlamarBlue | 79.55 | 29 | 1 | 1 | 1.9 | 4 | 745.5 | 1957.9 | 1357.8 | 2835 | 75 | 10.1021/acsabm.4c01700
CuO | Citrate | 41.45 | 100 | MCF-10A | Human | Breast | Epithelial | L | 24 | AlamarBlue | 79.55 | 29 | 1 | 1 | 1.9 | 4 | 745.5 | 1957.9 | 1357.8 | 2835 | 65 | 10.1021/acsabm.4c01700
CuO | Citrate | 41.45 | 25 | MCF-10A | Human | Breast | Epithelial | L | 48 | AlamarBlue | 79.55 | 29 | 1 | 1 | 1.9 | 4 | 745.5 | 1957.9 | 1357.8 | 2835 | 85 | 10.1021/acsabm.4c01700
CuO | Citrate | 41.45 | 50 | MCF-10A | Human | Breast | Epithelial | L | 48 | AlamarBlue | 79.55 | 29 | 1 | 1 | 1.9 | 4 | 745.5 | 1957.9 | 1357.8 | 2835 | 70 | 10.1021/acsabm.4c01700
CuO | Citrate | 41.45 | 75 | MCF-10A | Human | Breast | Epithelial | L | 48 | AlamarBlue | 79.55 | 29 | 1 | 1 | 1.9 | 4 | 745.5 | 1957.9 | 1357.8 | 2835 | 65 | 10.1021/acsabm.4c01700
CuO | Citrate | 41.45 | 100 | MCF-10A | Human | Breast | Epithelial | L | 48 | AlamarBlue | 79.55 | 29 | 1 | 1 | 1.9 | 4 | 745.5 | 1957.9 | 1357.8 | 2835 | 55 | 10.1021/acsabm.4c01700
CuO | Citrate | 41.45 | 25 | MCF-10A | Human | Breast | Epithelial | L | 72 | AlamarBlue | 79.55 | 29 | 1 | 1 | 1.9 | 4 | 745.5 | 1957.9 | 1357.8 | 2835 | 80 | 10.1021/acsabm.4c01700
CuO | Citrate | 41.45 | 50 | MCF-10A | Human | Breast | Epithelial | L | 72 | AlamarBlue | 79.55 | 29 | 1 | 1 | 1.9 | 4 | 745.5 | 1957.9 | 1357.8 | 2835 | 65 | 10.1021/acsabm.4c01700
CuO | Citrate | 41.45 | 75 | MCF-10A | Human | Breast | Epithelial | L | 72 | AlamarBlue | 79.55 | 29 | 1 | 1 | 1.9 | 4 | 745.5 | 1957.9 | 1357.8 | 2835 | 50 | 10.1021/acsabm.4c01700
CuO | Citrate | 41.45 | 100 | MCF-10A | Human | Breast | Epithelial | L | 72 | AlamarBlue | 79.55 | 29 | 1 | 1 | 1.9 | 4 | 745.5 | 1957.9 | 1357.8 | 2835 | 40 | 10.1021/acsabm.4c01700
CuO | Citrate | 41.45 | 25 | Fibroblasts | Human | Connective-tissue | Fibroblast | L | 24 | AlamarBlue | 79.55 | 29 | 1 | 1 | 1.9 | 4 | 745.5 | 1957.9 | 1357.8 | 2835 | 100 | 10.1021/acsabm.4c01700
CuO | Citrate | 41.45 | 50 | Fibroblasts | Human | Connective-tissue | Fibroblast | L | 24 | AlamarBlue | 79.55 | 29 | 1 | 1 | 1.9 | 4 | 745.5 | 1957.9 | 1357.8 | 2835 | 100 | 10.1021/acsabm.4c01700
CuO | Citrate | 41.45 | 75 | Fibroblasts | Human | Connective-tissue | Fibroblast | L | 24 | AlamarBlue | 79.55 | 29 | 1 | 1 | 1.9 | 4 | 745.5 | 1957.9 | 1357.8 | 2835 | 95 | 10.1021/acsabm.4c01700
CuO | Citrate | 41.45 | 100 | Fibroblasts | Human | Connective-tissue | Fibroblast | L | 24 | AlamarBlue | 79.55 | 29 | 1 | 1 | 1.9 | 4 | 745.5 | 1957.9 | 1357.8 | 2835 | 90 | 10.1021/acsabm.4c01700
CuO | Citrate | 41.45 | 25 | Fibroblasts | Human | Connective-tissue | Fibroblast | L | 48 | AlamarBlue | 79.55 | 29 | 1 | 1 | 1.9 | 4 | 745.5 | 1957.9 | 1357.8 | 2835 | 100 | 10.1021/acsabm.4c01700
CuO | Citrate | 41.45 | 50 | Fibroblasts | Human | Connective-tissue | Fibroblast | L | 48 | AlamarBlue | 79.55 | 29 | 1 | 1 | 1.9 | 4 | 745.5 | 1957.9 | 1357.8 | 2835 | 95 | 10.1021/acsabm.4c01700
CuO | Citrate | 41.45 | 75 | Fibroblasts | Human | Connective-tissue | Fibroblast | L | 48 | AlamarBlue | 79.55 | 29 | 1 | 1 | 1.9 | 4 | 745.5 | 1957.9 | 1357.8 | 2835 | 90 | 10.1021/acsabm.4c01700
CuO | Citrate | 41.45 | 100 | Fibroblasts | Human | Connective-tissue | Fibroblast | L | 48 | AlamarBlue | 79.55 | 29 | 1 | 1 | 1.9 | 4 | 745.5 | 1957.9 | 1357.8 | 2835 | 80 | 10.1021/acsabm.4c01700
CuO | Citrate | 41.45 | 25 | Fibroblasts | Human | Connective-tissue | Fibroblast | L | 72 | AlamarBlue | 79.55 | 29 | 1 | 1 | 1.9 | 4 | 745.5 | 1957.9 | 1357.8 | 2835 | 98 | 10.1021/acsabm.4c01700
CuO | Citrate | 41.45 | 50 | Fibroblasts | Human | Connective-tissue | Fibroblast | L | 72 | AlamarBlue | 79.55 | 29 | 1 | 1 | 1.9 | 4 | 745.5 | 1957.9 | 1357.8 | 2835 | 90 | 10.1021/acsabm.4c01700
CuO | Citrate | 41.45 | 75 | Fibroblasts | Human | Connective-tissue | Fibroblast | L | 72 | AlamarBlue | 79.55 | 29 | 1 | 1 | 1.9 | 4 | 745.5 | 1957.9 | 1357.8 | 2835 | 80 | 10.1021/acsabm.4c01700
CuO | Citrate | 41.45 | 100 | Fibroblasts | Human | Connective-tissue | Fibroblast | L | 72 | AlamarBlue | 79.55 | 29 | 1 | 1 | 1.9 | 4 | 745.5 | 1957.9 | 1357.8 | 2835 | 70 | 10.1021/acsabm.4c01700
CuO | Green Tea | 11.31 | 3.9 | Fibroblasts | Human | Connective-tissue | Fibroblast | L | 24 | MTT | 79.55 | 29 | 1 | 1 | 1.9 | 4 | 745.5 | 1957.9 | 1357.8 | 2835 | 115 | 10.1016/j.plana.2025.100138
CuO | Green Tea | 11.31 | 7.81 | Fibroblasts | Human | Connective-tissue | Fibroblast | L | 24 | MTT | 79.55 | 29 | 1 | 1 | 1.9 | 4 | 745.5 | 1957.9 | 1357.8 | 2835 | 110 | 10.1016/j.plana.2025.100138
CuO | Green Tea | 11.31 | 15.62 | Fibroblasts | Human | Connective-tissue | Fibroblast | L | 24 | MTT | 79.55 | 29 | 1 | 1 | 1.9 | 4 | 745.5 | 1957.9 | 1357.8 | 2835 | 108 | 10.1016/j.plana.2025.100138
CuO | Green Tea | 11.31 | 31.25 | Fibroblasts | Human | Connective-tissue | Fibroblast | L | 24 | MTT | 79.55 | 29 | 1 | 1 | 1.9 | 4 | 745.5 | 1957.9 | 1357.8 | 2835 | 85 | 10.1016/j.plana.2025.100138
CuO | Green Tea | 11.31 | 62.5 | Fibroblasts | Human | Connective-tissue | Fibroblast | L | 24 | MTT | 79.55 | 29 | 1 | 1 | 1.9 | 4 | 745.5 | 1957.9 | 1357.8 | 2835 | 90 | 10.1016/j.plana.2025.100138
CuO | Green Tea | 11.31 | 125 | Fibroblasts | Human | Connective-tissue | Fibroblast | L | 24 | MTT | 79.55 | 29 | 1 | 1 | 1.9 | 4 | 745.5 | 1957.9 | 1357.8 | 2835 | 70 | 10.1016/j.plana.2025.100138
CuO | Green Tea | 11.31 | 250 | Fibroblasts | Human | Connective-tissue | Fibroblast | L | 24 | MTT | 79.55 | 29 | 1 | 1 | 1.9 | 4 | 745.5 | 1957.9 | 1357.8 | 2835 | 60 | 10.1016/j.plana.2025.100138
CuO | Green Tea | 11.31 | 500 | Fibroblasts | Human | Connective-tissue | Fibroblast | L | 24 | MTT | 79.55 | 29 | 1 | 1 | 1.9 | 4 | 745.5 | 1957.9 | 1357.8 | 2835 | 55 | 10.1016/j.plana.2025.100138
CuO | Anise | 2.98 | 3.9 | Fibroblasts | Human | Connective-tissue | Fibroblast | L | 24 | MTT | 79.55 | 29 | 1 | 1 | 1.9 | 4 | 745.5 | 1957.9 | 1357.8 | 2835 | 118 | 10.1016/j.plana.2025.100138
CuO | Anise | 2.98 | 7.81 | Fibroblasts | Human | Connective-tissue | Fibroblast | L | 24 | MTT | 79.55 | 29 | 1 | 1 | 1.9 | 4 | 745.5 | 1957.9 | 1357.8 | 2835 | 100 | 10.1016/j.plana.2025.100138
CuO | Anise | 2.98 | 15.62 | Fibroblasts | Human | Connective-tissue | Fibroblast | L | 24 | MTT | 79.55 | 29 | 1 | 1 | 1.9 | 4 | 745.5 | 1957.9 | 1357.8 | 2835 | 110 | 10.1016/j.plana.2025.100138
CuO | Anise | 2.98 | 31.25 | Fibroblasts | Human | Connective-tissue | Fibroblast | L | 24 | MTT | 79.55 | 29 | 1 | 1 | 1.9 | 4 | 745.5 | 1957.9 | 1357.8 | 2835 | 100 | 10.1016/j.plana.2025.100138
CuO | Anise | 2.98 | 62.5 | Fibroblasts | Human | Connective-tissue | Fibroblast | L | 24 | MTT | 79.55 | 29 | 1 | 1 | 1.9 | 4 | 745.5 | 1957.9 | 1357.8 | 2835 | 80 | 10.1016/j.plana.2025.100138
CuO | Anise | 2.98 | 125 | Fibroblasts | Human | Connective-tissue | Fibroblast | L | 24 | MTT | 79.55 | 29 | 1 | 1 | 1.9 | 4 | 745.5 | 1957.9 | 1357.8 | 2835 | 68 | 10.1016/j.plana.2025.100138
CuO | Anise | 2.98 | 250 | Fibroblasts | Human | Connective-tissue | Fibroblast | L | 24 | MTT | 79.55 | 29 | 1 | 1 | 1.9 | 4 | 745.5 | 1957.9 | 1357.8 | 2835 | 63 | 10.1016/j.plana.2025.100138
CuO | Anise | 2.98 | 500 | Fibroblasts | Human | Connective-tissue | Fibroblast | L | 24 | MTT | 79.55 | 29 | 1 | 1 | 1.9 | 4 | 745.5 | 1957.9 | 1357.8 | 2835 | 45 | 10.1016/j.plana.2025.100138
CuO | Searsia lancea fruit | 54.4 | 10 | HeLa | Human | Cervix | Epithelial | L | 48 | MTT | 79.55 | 29 | 1 | 1 | 1.9 | 4 | 745.5 | 1957.9 | 1357.8 | 2835 | 86.37 | 10.1007/s43939-025-00348-x
CuO | Searsia lancea fruit | 54.4 | 25 | HeLa | Human | Cervix | Epithelial | L | 48 | MTT | 79.55 | 29 | 1 | 1 | 1.9 | 4 | 745.5 | 1957.9 | 1357.8 | 2835 | 71.12 | 10.1007/s43939-025-00348-x
CuO | Searsia lancea fruit | 54.4 | 50 | HeLa | Human | Cervix | Epithelial | L | 48 | MTT | 79.55 | 29 | 1 | 1 | 1.9 | 4 | 745.5 | 1957.9 | 1357.8 | 2835 | 50.39 | 10.1007/s43939-025-00348-x
CuO | Searsia lancea fruit | 54.4 | 100 | HeLa | Human | Cervix | Epithelial | L | 48 | MTT | 79.55 | 29 | 1 | 1 | 1.9 | 4 | 745.5 | 1957.9 | 1357.8 | 2835 | 39.19 | 10.1007/s43939-025-00348-x
CuO | Searsia lancea fruit | 54.4 | 10 | HEK293 | Human | Kidney | Epithelial | L | 48 | MTT | 79.55 | 29 | 1 | 1 | 1.9 | 4 | 745.5 | 1957.9 | 1357.8 | 2835 | 88.68 | 10.1007/s43939-025-00348-x
CuO | Searsia lancea fruit | 54.4 | 25 | HEK293 | Human | Kidney | Epithelial | L | 48 | MTT | 79.55 | 29 | 1 | 1 | 1.9 | 4 | 745.5 | 1957.9 | 1357.8 | 2835 | 78.53 | 10.1007/s43939-025-00348-x
CuO | Searsia lancea fruit | 54.4 | 50 | HEK293 | Human | Kidney | Epithelial | L | 48 | MTT | 79.55 | 29 | 1 | 1 | 1.9 | 4 | 745.5 | 1957.9 | 1357.8 | 2835 | 66.51 | 10.1007/s43939-025-00348-x
CuO | Searsia lancea fruit | 54.4 | 100 | HEK293 | Human | Kidney | Epithelial | L | 48 | MTT | 79.55 | 29 | 1 | 1 | 1.9 | 4 | 745.5 | 1957.9 | 1357.8 | 2835 | 44.85 | 10.1007/s43939-025-00348-x
ZnO | Cymbopogon olivieri | 28 | 31.25 | OVCAR-3 | Human | Ovary | Epithelial | L | 48 | MTT | 81.38 | 30 | 1 | 1 | 1.65 | 4 | 906.4 | 1733.3 | 692.88 | 1180 | 98 | 10.1007/s42452-025-06623-z
ZnO | Cymbopogon olivieri | 28 | 62.5 | OVCAR-3 | Human | Ovary | Epithelial | L | 48 | MTT | 81.38 | 30 | 1 | 1 | 1.65 | 4 | 906.4 | 1733.3 | 692.88 | 1180 | 95 | 10.1007/s42452-025-06623-z
ZnO | Cymbopogon olivieri | 28 | 125 | OVCAR-3 | Human | Ovary | Epithelial | L | 48 | MTT | 81.38 | 30 | 1 | 1 | 1.65 | 4 | 906.4 | 1733.3 | 692.88 | 1180 | 80 | 10.1007/s42452-025-06623-z
ZnO | Cymbopogon olivieri | 28 | 250 | OVCAR-3 | Human | Ovary | Epithelial | L | 48 | MTT | 81.38 | 30 | 1 | 1 | 1.65 | 4 | 906.4 | 1733.3 | 692.88 | 1180 | 65 | 10.1007/s42452-025-06623-z
ZnO | Cymbopogon olivieri | 28 | 500 | OVCAR-3 | Human | Ovary | Epithelial | L | 48 | MTT | 81.38 | 30 | 1 | 1 | 1.65 | 4 | 906.4 | 1733.3 | 692.88 | 1180 | 33.37 | 10.1007/s42452-025-06623-z
ZnO | Cymbopogon olivieri | 30 | 15.625 | MDA-MB 231 | Human | Breast | Epithelial | L | 24 | MTT | 81.38 | 30 | 1 | 1 | 1.65 | 4 | 906.4 | 1733.3 | 692.88 | 1180 | 98 | 10.1007/s11164-024-05486-0
ZnO | Cymbopogon olivieri | 30 | 31.25 | MDA-MB 231 | Human | Breast | Epithelial | L | 24 | MTT | 81.38 | 30 | 1 | 1 | 1.65 | 4 | 906.4 | 1733.3 | 692.88 | 1180 | 90 | 10.1007/s11164-024-05486-0
ZnO | Cymbopogon olivieri | 30 | 62.5 | MDA-MB 231 | Human | Breast | Epithelial | L | 24 | MTT | 81.38 | 30 | 1 | 1 | 1.65 | 4 | 906.4 | 1733.3 | 692.88 | 1180 | 70 | 10.1007/s11164-024-05486-0
ZnO | Cymbopogon olivieri | 30 | 125 | MDA-MB 231 | Human | Breast | Epithelial | L | 24 | MTT | 81.38 | 30 | 1 | 1 | 1.65 | 4 | 906.4 | 1733.3 | 692.88 | 1180 | 50 | 10.1007/s11164-024-05486-0
ZnO | Cymbopogon olivieri | 30 | 250 | MDA-MB 231 | Human | Breast | Epithelial | L | 24 | MTT | 81.38 | 30 | 1 | 1 | 1.65 | 4 | 906.4 | 1733.3 | 692.88 | 1180 | 20 | 10.1007/s11164-024-05486-0
ZnO | Cymbopogon olivieri | 30 | 500 | MDA-MB 231 | Human | Breast | Epithelial | L | 24 | MTT | 81.38 | 30 | 1 | 1 | 1.65 | 4 | 906.4 | 1733.3 | 692.88 | 1180 | 15 | 10.1007/s11164-024-05486-0
ZnO | Neem flower | 45 | 10 | HEK293 | Human | Kidney | Epithelial | L | 24 | MTT | 81.38 | 30 | 1 | 1 | 1.65 | 4 | 906.4 | 1733.3 | 692.88 | 1180 | 98 | 10.1038/s41598-025-02157-x
ZnO | Neem flower | 45 | 20 | HEK293 | Human | Kidney | Epithelial | L | 24 | MTT | 81.38 | 30 | 1 | 1 | 1.65 | 4 | 906.4 | 1733.3 | 692.88 | 1180 | 95 | 10.1038/s41598-025-02157-x
ZnO | Neem flower | 45 | 30 | HEK293 | Human | Kidney | Epithelial | L | 24 | MTT | 81.38 | 30 | 1 | 1 | 1.65 | 4 | 906.4 | 1733.3 | 692.88 | 1180 | 92 | 10.1038/s41598-025-02157-x
ZnO | Neem flower | 45 | 40 | HEK293 | Human | Kidney | Epithelial | L | 24 | MTT | 81.38 | 30 | 1 | 1 | 1.65 | 4 | 906.4 | 1733.3 | 692.88 | 1180 | 90 | 10.1038/s41598-025-02157-x
ZnO | Neem flower | 45 | 50 | HEK293 | Human | Kidney | Epithelial | L | 24 | MTT | 81.38 | 30 | 1 | 1 | 1.65 | 4 | 906.4 | 1733.3 | 692.88 | 1180 | 88 | 10.1038/s41598-025-02157-x
ZnO | Neem flower | 45 | 60 | HEK293 | Human | Kidney | Epithelial | L | 24 | MTT | 81.38 | 30 | 1 | 1 | 1.65 | 4 | 906.4 | 1733.3 | 692.88 | 1180 | 85 | 10.1038/s41598-025-02157-x
ZnO | Neem flower | 45 | 70 | HEK293 | Human | Kidney | Epithelial | L | 24 | MTT | 81.38 | 30 | 1 | 1 | 1.65 | 4 | 906.4 | 1733.3 | 692.88 | 1180 | 83 | 10.1038/s41598-025-02157-x
ZnO | Neem flower | 45 | 80 | HEK293 | Human | Kidney | Epithelial | L | 24 | MTT | 81.38 | 30 | 1 | 1 | 1.65 | 4 | 906.4 | 1733.3 | 692.88 | 1180 | 81 | 10.1038/s41598-025-02157-x
ZnO | Neem flower | 45 | 90 | HEK293 | Human | Kidney | Epithelial | L | 24 | MTT | 81.38 | 30 | 1 | 1 | 1.65 | 4 | 906.4 | 1733.3 | 692.88 | 1180 | 80 | 10.1038/s41598-025-02157-x
ZnO | Neem flower | 45 | 100 | HEK293 | Human | Kidney | Epithelial | L | 24 | MTT | 81.38 | 30 | 1 | 1 | 1.65 | 4 | 906.4 | 1733.3 | 692.88 | 1180 | 78 | 10.1038/s41598-025-02157-x
ZnO | Vernonia elaeagnifolia leaf | 181.7 | 20 | Hep3B | Human | Liver | Epithelial | L | 24 | MTT | 81.38 | 30 | 1 | 1 | 1.65 | 4 | 906.4 | 1733.3 | 692.88 | 1180 | 100 | 10.1016/j.inoche.2025.114384
ZnO | Vernonia elaeagnifolia leaf | 181.7 | 40 | Hep3B | Human | Liver | Epithelial | L | 24 | MTT | 81.38 | 30 | 1 | 1 | 1.65 | 4 | 906.4 | 1733.3 | 692.88 | 1180 | 65 | 10.1016/j.inoche.2025.114384
ZnO | Vernonia elaeagnifolia leaf | 181.7 | 80 | Hep3B | Human | Liver | Epithelial | L | 24 | MTT | 81.38 | 30 | 1 | 1 | 1.65 | 4 | 906.4 | 1733.3 | 692.88 | 1180 | 35 | 10.1016/j.inoche.2025.114384
ZnO | Vernonia elaeagnifolia leaf | 181.7 | 160 | Hep3B | Human | Liver | Epithelial | L | 24 | MTT | 81.38 | 30 | 1 | 1 | 1.65 | 4 | 906.4 | 1733.3 | 692.88 | 1180 | 28 | 10.1016/j.inoche.2025.114384
ZnO | Vernonia elaeagnifolia leaf | 181.7 | 320 | Hep3B | Human | Liver | Epithelial | L | 24 | MTT | 81.38 | 30 | 1 | 1 | 1.65 | 4 | 906.4 | 1733.3 | 692.88 | 1180 | 25 | 10.1016/j.inoche.2025.114384
ZnO | Kigelia africana seed | 225 | 6.25 | A549 | Human | Lung | Epithelial | L | 24 | MTT | 81.38 | 30 | 1 | 1 | 1.65 | 4 | 906.4 | 1733.3 | 692.88 | 1180 | 90 | 10.1016/j.ceramint.2025.08.287
ZnO | Kigelia africana seed | 225 | 12.5 | A549 | Human | Lung | Epithelial | L | 24 | MTT | 81.38 | 30 | 1 | 1 | 1.65 | 4 | 906.4 | 1733.3 | 692.88 | 1180 | 50 | 10.1016/j.ceramint.2025.08.287
ZnO | Kigelia africana seed | 225 | 25 | A549 | Human | Lung | Epithelial | L | 24 | MTT | 81.38 | 30 | 1 | 1 | 1.65 | 4 | 906.4 | 1733.3 | 692.88 | 1180 | 35 | 10.1016/j.ceramint.2025.08.287
ZnO | Kigelia africana seed | 225 | 50 | A549 | Human | Lung | Epithelial | L | 24 | MTT | 81.38 | 30 | 1 | 1 | 1.65 | 4 | 906.4 | 1733.3 | 692.88 | 1180 | 20 | 10.1016/j.ceramint.2025.08.287
ZnO | Kigelia africana seed | 225 | 100 | A549 | Human | Lung | Epithelial | L | 24 | MTT | 81.38 | 30 | 1 | 1 | 1.65 | 4 | 906.4 | 1733.3 | 692.88 | 1180 | 8.78 | 10.1016/j.ceramint.2025.08.287
ZnO | Kigelia africana seed | 225 | 6.25 | HEK293 | Human | Kidney | Epithelial | L | 24 | MTT | 81.38 | 30 | 1 | 1 | 1.65 | 4 | 906.4 | 1733.3 | 692.88 | 1180 | 100 | 10.1016/j.ceramint.2025.08.287
ZnO | Kigelia africana seed | 225 | 12.5 | HEK293 | Human | Kidney | Epithelial | L | 24 | MTT | 81.38 | 30 | 1 | 1 | 1.65 | 4 | 906.4 | 1733.3 | 692.88 | 1180 | 100 | 10.1016/j.ceramint.2025.08.287
ZnO | Kigelia africana seed | 225 | 25 | HEK293 | Human | Kidney | Epithelial | L | 24 | MTT | 81.38 | 30 | 1 | 1 | 1.65 | 4 | 906.4 | 1733.3 | 692.88 | 1180 | 96.6 | 10.1016/j.ceramint.2025.08.287
ZnO | Kigelia africana seed | 225 | 50 | HEK293 | Human | Kidney | Epithelial | L | 24 | MTT | 81.38 | 30 | 1 | 1 | 1.65 | 4 | 906.4 | 1733.3 | 692.88 | 1180 | 91 | 10.1016/j.ceramint.2025.08.287
ZnO | Kigelia africana seed | 225 | 100 | HEK293 | Human | Kidney | Epithelial | L | 24 | MTT | 81.38 | 30 | 1 | 1 | 1.65 | 4 | 906.4 | 1733.3 | 692.88 | 1180 | 86 | 10.1016/j.ceramint.2025.08.287
ZnO | Hammada scoparia lljin | 36.12 | 50 | MCF-7 | Human | Breast | Epithelial | L | 24 | MTT | 81.38 | 30 | 1 | 1 | 1.65 | 4 | 906.4 | 1733.3 | 692.88 | 1180 | 85 | 10.1016/j.ijbiomac.2025.139709
ZnO | Hammada scoparia lljin | 36.12 | 100 | MCF-7 | Human | Breast | Epithelial | L | 24 | MTT | 81.38 | 30 | 1 | 1 | 1.65 | 4 | 906.4 | 1733.3 | 692.88 | 1180 | 65 | 10.1016/j.ijbiomac.2025.139709
ZnO | Hammada scoparia lljin | 36.12 | 150 | MCF-7 | Human | Breast | Epithelial | L | 24 | MTT | 81.38 | 30 | 1 | 1 | 1.65 | 4 | 906.4 | 1733.3 | 692.88 | 1180 | 45 | 10.1016/j.ijbiomac.2025.139709
ZnO | Hammada scoparia lljin | 36.12 | 200 | MCF-7 | Human | Breast | Epithelial | L | 24 | MTT | 81.38 | 30 | 1 | 1 | 1.65 | 4 | 906.4 | 1733.3 | 692.88 | 1180 | 25 | 10.1016/j.ijbiomac.2025.139709
ZnO | Hibiscus | 17.5 | 10 | MCF-7 | Human | Breast | Epithelial | L | 72 | MTT | 81.38 | 30 | 1 | 1 | 1.65 | 4 | 906.4 | 1733.3 | 692.88 | 1180 | 95 | 10.1007/s42250-025-01410-0
ZnO | Hibiscus | 17.5 | 50 | MCF-7 | Human | Breast | Epithelial | L | 72 | MTT | 81.38 | 30 | 1 | 1 | 1.65 | 4 | 906.4 | 1733.3 | 692.88 | 1180 | 60 | 10.1007/s42250-025-01410-0
ZnO | Hibiscus | 17.5 | 100 | MCF-7 | Human | Breast | Epithelial | L | 72 | MTT | 81.38 | 30 | 1 | 1 | 1.65 | 4 | 906.4 | 1733.3 | 692.88 | 1180 | 45 | 10.1007/s42250-025-01410-0
ZnO | Hibiscus | 17.5 | 200 | MCF-7 | Human | Breast | Epithelial | L | 72 | MTT | 81.38 | 30 | 1 | 1 | 1.65 | 4 | 906.4 | 1733.3 | 692.88 | 1180 | 35 | 10.1007/s42250-025-01410-0
ZnO | Hibiscus | 17.5 | 500 | MCF-7 | Human | Breast | Epithelial | L | 72 | MTT | 81.38 | 30 | 1 | 1 | 1.65 | 4 | 906.4 | 1733.3 | 692.88 | 1180 | 25 | 10.1007/s42250-025-01410-0
ZnO | Hibiscus | 17.5 | 1000 | MCF-7 | Human | Breast | Epithelial | L | 72 | MTT | 81.38 | 30 | 1 | 1 | 1.65 | 4 | 906.4 | 1733.3 | 692.88 | 1180 | 20 | 10.1007/s42250-025-01410-0
ZnO | Hibiscus | 17.5 | 10 | HepG2 | Human | Liver | Epithelial | L | 72 | MTT | 81.38 | 30 | 1 | 1 | 1.65 | 4 | 906.4 | 1733.3 | 692.88 | 1180 | 98 | 10.1007/s42250-025-01410-0
ZnO | Hibiscus | 17.5 | 50 | HepG2 | Human | Liver | Epithelial | L | 72 | MTT | 81.38 | 30 | 1 | 1 | 1.65 | 4 | 906.4 | 1733.3 | 692.88 | 1180 | 90 | 10.1007/s42250-025-01410-0
ZnO | Hibiscus | 17.5 | 100 | HepG2 | Human | Liver | Epithelial | L | 72 | MTT | 81.38 | 30 | 1 | 1 | 1.65 | 4 | 906.4 | 1733.3 | 692.88 | 1180 | 45 | 10.1007/s42250-025-01410-0
ZnO | Hibiscus | 17.5 | 200 | HepG2 | Human | Liver | Epithelial | L | 72 | MTT | 81.38 | 30 | 1 | 1 | 1.65 | 4 | 906.4 | 1733.3 | 692.88 | 1180 | 30 | 10.1007/s42250-025-01410-0
ZnO | Hibiscus | 17.5 | 500 | HepG2 | Human | Liver | Epithelial | L | 72 | MTT | 81.38 | 30 | 1 | 1 | 1.65 | 4 | 906.4 | 1733.3 | 692.88 | 1180 | 20 | 10.1007/s42250-025-01410-0
ZnO | Hibiscus | 17.5 | 1000 | HepG2 | Human | Liver | Epithelial | L | 72 | MTT | 81.38 | 30 | 1 | 1 | 1.65 | 4 | 906.4 | 1733.3 | 692.88 | 1180 | 15 | 10.1007/s42250-025-01410-0
ZnO | Mentha | 35 | 10 | HepG2 | Human | Liver | Epithelial | L | 72 | MTT | 81.38 | 30 | 1 | 1 | 1.65 | 4 | 906.4 | 1733.3 | 692.88 | 1180 | 98 | 10.1007/s42250-025-01410-0
ZnO | Mentha | 35 | 50 | HepG2 | Human | Liver | Epithelial | L | 72 | MTT | 81.38 | 30 | 1 | 1 | 1.65 | 4 | 906.4 | 1733.3 | 692.88 | 1180 | 85 | 10.1007/s42250-025-01410-0
ZnO | Mentha | 35 | 100 | HepG2 | Human | Liver | Epithelial | L | 72 | MTT | 81.38 | 30 | 1 | 1 | 1.65 | 4 | 906.4 | 1733.3 | 692.88 | 1180 | 45 | 10.1007/s42250-025-01410-0
ZnO | Mentha | 35 | 200 | HepG2 | Human | Liver | Epithelial | L | 72 | MTT | 81.38 | 30 | 1 | 1 | 1.65 | 4 | 906.4 | 1733.3 | 692.88 | 1180 | 30 | 10.1007/s42250-025-01410-0
ZnO | Mentha | 35 | 500 | HepG2 | Human | Liver | Epithelial | L | 72 | MTT | 81.38 | 30 | 1 | 1 | 1.65 | 4 | 906.4 | 1733.3 | 692.88 | 1180 | 20 | 10.1007/s42250-025-01410-0
ZnO | Mentha | 35 | 1000 | HepG2 | Human | Liver | Epithelial | L | 72 | MTT | 81.38 | 30 | 1 | 1 | 1.65 | 4 | 906.4 | 1733.3 | 692.88 | 1180 | 18 | 10.1007/s42250-025-01410-0
ZnO | Canavalia rosea leaf | 125 | 1.95 | MCF-7 | Human | Breast | Epithelial | L | 72 | MTT | 81.38 | 30 | 1 | 1 | 1.65 | 4 | 906.4 | 1733.3 | 692.88 | 1180 | 93 | 10.17159/0379-4350/2025/v79a04
ZnO | Canavalia rosea leaf | 125 | 3.9 | MCF-7 | Human | Breast | Epithelial | L | 72 | MTT | 81.38 | 30 | 1 | 1 | 1.65 | 4 | 906.4 | 1733.3 | 692.88 | 1180 | 85 | 10.17159/0379-4350/2025/v79a04
ZnO | Canavalia rosea leaf | 125 | 7.8 | MCF-7 | Human | Breast | Epithelial | L | 72 | MTT | 81.38 | 30 | 1 | 1 | 1.65 | 4 | 906.4 | 1733.3 | 692.88 | 1180 | 77 | 10.17159/0379-4350/2025/v79a04
ZnO | Canavalia rosea leaf | 125 | 15.6 | MCF-7 | Human | Breast | Epithelial | L | 72 | MTT | 81.38 | 30 | 1 | 1 | 1.65 | 4 | 906.4 | 1733.3 | 692.88 | 1180 | 67 | 10.17159/0379-4350/2025/v79a04
ZnO | Canavalia rosea leaf | 125 | 31.25 | MCF-7 | Human | Breast | Epithelial | L | 72 | MTT | 81.38 | 30 | 1 | 1 | 1.65 | 4 | 906.4 | 1733.3 | 692.88 | 1180 | 58 | 10.17159/0379-4350/2025/v79a04
ZnO | Canavalia rosea leaf | 125 | 62.5 | MCF-7 | Human | Breast | Epithelial | L | 72 | MTT | 81.38 | 30 | 1 | 1 | 1.65 | 4 | 906.4 | 1733.3 | 692.88 | 1180 | 46 | 10.17159/0379-4350/2025/v79a04
ZnO | Canavalia rosea leaf | 125 | 125 | MCF-7 | Human | Breast | Epithelial | L | 72 | MTT | 81.38 | 30 | 1 | 1 | 1.65 | 4 | 906.4 | 1733.3 | 692.88 | 1180 | 35 | 10.17159/0379-4350/2025/v79a04
ZnO | Canavalia rosea leaf | 125 | 250 | MCF-7 | Human | Breast | Epithelial | L | 72 | MTT | 81.38 | 30 | 1 | 1 | 1.65 | 4 | 906.4 | 1733.3 | 692.88 | 1180 | 30 | 10.17159/0379-4350/2025/v79a04
ZnO | Canavalia rosea stem | 125 | 1.95 | MCF-7 | Human | Breast | Epithelial | L | 72 | MTT | 81.38 | 30 | 1 | 1 | 1.65 | 4 | 906.4 | 1733.3 | 692.88 | 1180 | 98 | 10.17159/0379-4350/2025/v79a04
ZnO | Canavalia rosea stem | 125 | 3.9 | MCF-7 | Human | Breast | Epithelial | L | 72 | MTT | 81.38 | 30 | 1 | 1 | 1.65 | 4 | 906.4 | 1733.3 | 692.88 | 1180 | 94 | 10.17159/0379-4350/2025/v79a04
ZnO | Canavalia rosea stem | 125 | 7.8 | MCF-7 | Human | Breast | Epithelial | L | 72 | MTT | 81.38 | 30 | 1 | 1 | 1.65 | 4 | 906.4 | 1733.3 | 692.88 | 1180 | 89 | 10.17159/0379-4350/2025/v79a04
ZnO | Canavalia rosea stem | 125 | 15.6 | MCF-7 | Human | Breast | Epithelial | L | 72 | MTT | 81.38 | 30 | 1 | 1 | 1.65 | 4 | 906.4 | 1733.3 | 692.88 | 1180 | 86 | 10.17159/0379-4350/2025/v79a04
ZnO | Canavalia rosea stem | 125 | 31.25 | MCF-7 | Human | Breast | Epithelial | L | 72 | MTT | 81.38 | 30 | 1 | 1 | 1.65 | 4 | 906.4 | 1733.3 | 692.88 | 1180 | 77 | 10.17159/0379-4350/2025/v79a04
ZnO | Canavalia rosea stem | 125 | 62.5 | MCF-7 | Human | Breast | Epithelial | L | 72 | MTT | 81.38 | 30 | 1 | 1 | 1.65 | 4 | 906.4 | 1733.3 | 692.88 | 1180 | 75 | 10.17159/0379-4350/2025/v79a04
ZnO | Canavalia rosea stem | 125 | 125 | MCF-7 | Human | Breast | Epithelial | L | 72 | MTT | 81.38 | 30 | 1 | 1 | 1.65 | 4 | 906.4 | 1733.3 | 692.88 | 1180 | 73 | 10.17159/0379-4350/2025/v79a04
ZnO | Canavalia rosea stem | 125 | 250 | MCF-7 | Human | Breast | Epithelial | L | 72 | MTT | 81.38 | 30 | 1 | 1 | 1.65 | 4 | 906.4 | 1733.3 | 692.88 | 1180 | 67 | 10.17159/0379-4350/2025/v79a04
ZnO | Lactobacillus plantarum cell filtrate | 45 | 400 | A549 | Human | Lung | Epithelial | L | 24 | MTT | 81.38 | 30 | 1 | 1 | 1.65 | 4 | 906.4 | 1733.3 | 692.88 | 1180 | 50.1 | 10.15251/DJNB.2025.204.1265
ZnO | Lactobacillus plantarum cell filtrate | 45 | 200 | A549 | Human | Lung | Epithelial | L | 24 | MTT | 81.38 | 30 | 1 | 1 | 1.65 | 4 | 906.4 | 1733.3 | 692.88 | 1180 | 61.7 | 10.15251/DJNB.2025.204.1265
ZnO | Lactobacillus plantarum cell filtrate | 45 | 100 | A549 | Human | Lung | Epithelial | L | 24 | MTT | 81.38 | 30 | 1 | 1 | 1.65 | 4 | 906.4 | 1733.3 | 692.88 | 1180 | 79.8 | 10.15251/DJNB.2025.204.1265
ZnO | Lactobacillus plantarum cell filtrate | 45 | 50 | A549 | Human | Lung | Epithelial | L | 24 | MTT | 81.38 | 30 | 1 | 1 | 1.65 | 4 | 906.4 | 1733.3 | 692.88 | 1180 | 86.3 | 10.15251/DJNB.2025.204.1265
ZnO | Lactobacillus plantarum cell filtrate | 45 | 25 | A549 | Human | Lung | Epithelial | L | 24 | MTT | 81.38 | 30 | 1 | 1 | 1.65 | 4 | 906.4 | 1733.3 | 692.88 | 1180 | 93.6 | 10.15251/DJNB.2025.204.1265
ZnO | Lactobacillus plantarum cell filtrate | 45 | 400 | WRL68 | Human | Liver | Epithelial | L | 24 | MTT | 81.38 | 30 | 1 | 1 | 1.65 | 4 | 906.4 | 1733.3 | 692.88 | 1180 | 73.9 | 10.15251/DJNB.2025.204.1265
ZnO | Lactobacillus plantarum cell filtrate | 45 | 200 | WRL68 | Human | Liver | Epithelial | L | 24 | MTT | 81.38 | 30 | 1 | 1 | 1.65 | 4 | 906.4 | 1733.3 | 692.88 | 1180 | 84.7 | 10.15251/DJNB.2025.204.1265
ZnO | Lactobacillus plantarum cell filtrate | 45 | 100 | WRL68 | Human | Liver | Epithelial | L | 24 | MTT | 81.38 | 30 | 1 | 1 | 1.65 | 4 | 906.4 | 1733.3 | 692.88 | 1180 | 93.3 | 10.15251/DJNB.2025.204.1265
ZnO | Lactobacillus plantarum cell filtrate | 45 | 50 | WRL68 | Human | Liver | Epithelial | L | 24 | MTT | 81.38 | 30 | 1 | 1 | 1.65 | 4 | 906.4 | 1733.3 | 692.88 | 1180 | 94.5 | 10.15251/DJNB.2025.204.1265
ZnO | Lactobacillus plantarum cell filtrate | 45 | 25 | WRL68 | Human | Liver | Epithelial | L | 24 | MTT | 81.38 | 30 | 1 | 1 | 1.65 | 4 | 906.4 | 1733.3 | 692.88 | 1180 | 96.1 | 10.15251/DJNB.2025.204.1265
ZnO | Mentha piperita | 171 | 10 | FN1 | Human | Fibroblast | Fibroblast | L | 24 | MTT | 81.38 | 30 | 1 | 1 | 1.65 | 4 | 906.4 | 1733.3 | 692.88 | 1180 | 62 | 10.1007/s00449-025-03178-6
ZnO | Mentha piperita | 171 | 10 | FN1 | Human | Fibroblast | Fibroblast | L | 24 | MTT | 81.38 | 30 | 1 | 1 | 1.65 | 4 | 906.4 | 1733.3 | 692.88 | 1180 | 105 | 10.1007/s00449-025-03178-6
ZnO | Mentha piperita | 171 | 10 | FN1 | Human | Fibroblast | Fibroblast | L | 24 | MTT | 81.38 | 30 | 1 | 1 | 1.65 | 4 | 906.4 | 1733.3 | 692.88 | 1180 | 68 | 10.1007/s00449-025-03178-6
ZnO | Mentha piperita | 171 | 10 | FN1 | Human | Fibroblast | Fibroblast | L | 24 | MTT | 81.38 | 30 | 1 | 1 | 1.65 | 4 | 906.4 | 1733.3 | 692.88 | 1180 | 45 | 10.1007/s00449-025-03178-6
ZnO | Mentha piperita | 171 | 10 | FN1 | Human | Fibroblast | Fibroblast | L | 24 | MTT | 81.38 | 30 | 1 | 1 | 1.65 | 4 | 906.4 | 1733.3 | 692.88 | 1180 | 25 | 10.1007/s00449-025-03178-6
ZnO | Ruellia tuberosa leaf | 156.7 | 5 | DU | Human | Prostate | Epithelial | L | 24 | MTT | 81.38 | 30 | 1 | 1 | 1.65 | 4 | 906.4 | 1733.3 | 692.88 | 1180 | 95 | 10.1515/biol-2025-1121
ZnO | Ruellia tuberosa leaf | 156.7 | 10 | DU | Human | Prostate | Epithelial | L | 24 | MTT | 81.38 | 30 | 1 | 1 | 1.65 | 4 | 906.4 | 1733.3 | 692.88 | 1180 | 90 | 10.1515/biol-2025-1121
ZnO | Ruellia tuberosa leaf | 156.7 | 15 | DU | Human | Prostate | Epithelial | L | 24 | MTT | 81.38 | 30 | 1 | 1 | 1.65 | 4 | 906.4 | 1733.3 | 692.88 | 1180 | 82 | 10.1515/biol-2025-1121
ZnO | Ruellia tuberosa leaf | 156.7 | 20 | DU | Human | Prostate | Epithelial | L | 24 | MTT | 81.38 | 30 | 1 | 1 | 1.65 | 4 | 906.4 | 1733.3 | 692.88 | 1180 | 70 | 10.1515/biol-2025-1121
ZnO | Ruellia tuberosa leaf | 156.7 | 25 | DU | Human | Prostate | Epithelial | L | 24 | MTT | 81.38 | 30 | 1 | 1 | 1.65 | 4 | 906.4 | 1733.3 | 692.88 | 1180 | 55 | 10.1515/biol-2025-1121
ZnO | Ruellia tuberosa leaf | 156.7 | 30 | DU | Human | Prostate | Epithelial | L | 24 | MTT | 81.38 | 30 | 1 | 1 | 1.65 | 4 | 906.4 | 1733.3 | 692.88 | 1180 | 48 | 10.1515/biol-2025-1121
ZnO | Ruellia tuberosa leaf | 156.7 | 35 | DU | Human | Prostate | Epithelial | L | 24 | MTT | 81.38 | 30 | 1 | 1 | 1.65 | 4 | 906.4 | 1733.3 | 692.88 | 1180 | 38 | 10.1515/biol-2025-1121
ZnO | Ruellia tuberosa leaf | 156.7 | 40 | DU | Human | Prostate | Epithelial | L | 24 | MTT | 81.38 | 30 | 1 | 1 | 1.65 | 4 | 906.4 | 1733.3 | 692.88 | 1180 | 32 | 10.1515/biol-2025-1121
ZnO | Ruellia tuberosa leaf | 156.7 | 45 | DU | Human | Prostate | Epithelial | L | 24 | MTT | 81.38 | 30 | 1 | 1 | 1.65 | 4 | 906.4 | 1733.3 | 692.88 | 1180 | 28 | 10.1515/biol-2025-1121
ZnO | Ruellia tuberosa leaf | 156.7 | 50 | DU | Human | Prostate | Epithelial | L | 24 | MTT | 81.38 | 30 | 1 | 1 | 1.65 | 4 | 906.4 | 1733.3 | 692.88 | 1180 | 22 | 10.1515/biol-2025-1121
ZnO | Ruellia tuberosa leaf | 156.7 | 5 | HPE-15 | Human | Prostate | Epithelial | L | 24 | MTT | 81.38 | 30 | 1 | 1 | 1.65 | 4 | 906.4 | 1733.3 | 692.88 | 1180 | 98 | 10.1515/biol-2025-1121
ZnO | Ruellia tuberosa leaf | 156.7 | 10 | HPE-15 | Human | Prostate | Epithelial | L | 24 | MTT | 81.38 | 30 | 1 | 1 | 1.65 | 4 | 906.4 | 1733.3 | 692.88 | 1180 | 96 | 10.1515/biol-2025-1121
ZnO | Ruellia tuberosa leaf | 156.7 | 15 | HPE-15 | Human | Prostate | Epithelial | L | 24 | MTT | 81.38 | 30 | 1 | 1 | 1.65 | 4 | 906.4 | 1733.3 | 692.88 | 1180 | 95 | 10.1515/biol-2025-1121
ZnO | Ruellia tuberosa leaf | 156.7 | 20 | HPE-15 | Human | Prostate | Epithelial | L | 24 | MTT | 81.38 | 30 | 1 | 1 | 1.65 | 4 | 906.4 | 1733.3 | 692.88 | 1180 | 92 | 10.1515/biol-2025-1121
ZnO | Ruellia tuberosa leaf | 156.7 | 25 | HPE-15 | Human | Prostate | Epithelial | L | 24 | MTT | 81.38 | 30 | 1 | 1 | 1.65 | 4 | 906.4 | 1733.3 | 692.88 | 1180 | 90 | 10.1515/biol-2025-1121
ZnO | Ruellia tuberosa leaf | 156.7 | 30 | HPE-15 | Human | Prostate | Epithelial | L | 24 | MTT | 81.38 | 30 | 1 | 1 | 1.65 | 4 | 906.4 | 1733.3 | 692.88 | 1180 | 88 | 10.1515/biol-2025-1121
ZnO | Ruellia tuberosa leaf | 156.7 | 35 | HPE-15 | Human | Prostate | Epithelial | L | 24 | MTT | 81.38 | 30 | 1 | 1 | 1.65 | 4 | 906.4 | 1733.3 | 692.88 | 1180 | 85 | 10.1515/biol-2025-1121
ZnO | Ruellia tuberosa leaf | 156.7 | 40 | HPE-15 | Human | Prostate | Epithelial | L | 24 | MTT | 81.38 | 30 | 1 | 1 | 1.65 | 4 | 906.4 | 1733.3 | 692.88 | 1180 | 80 | 10.1515/biol-2025-1121
ZnO | Ruellia tuberosa leaf | 156.7 | 45 | HPE-15 | Human | Prostate | Epithelial | L | 24 | MTT | 81.38 | 30 | 1 | 1 | 1.65 | 4 | 906.4 | 1733.3 | 692.88 | 1180 | 78 | 10.1515/biol-2025-1121
ZnO | Ruellia tuberosa leaf | 156.7 | 50 | HPE-15 | Human | Prostate | Epithelial | L | 24 | MTT | 81.38 | 30 | 1 | 1 | 1.65 | 4 | 906.4 | 1733.3 | 692.88 | 1180 | 75 | 10.1515/biol-2025-1121
ZnO | Paulownia tomentosa | 10 | 5 | MCF-7 | Human | Breast | Epithelial | L | 24 | MTT | 81.38 | 30 | 1 | 1 | 1.65 | 4 | 906.4 | 1733.3 | 692.88 | 1180 | 96 | 10.15251/DJNB.2025.201.275
ZnO | Paulownia tomentosa | 10 | 10 | MCF-7 | Human | Breast | Epithelial | L | 24 | MTT | 81.38 | 30 | 1 | 1 | 1.65 | 4 | 906.4 | 1733.3 | 692.88 | 1180 | 88 | 10.15251/DJNB.2025.201.275
ZnO | Paulownia tomentosa | 10 | 20 | MCF-7 | Human | Breast | Epithelial | L | 24 | MTT | 81.38 | 30 | 1 | 1 | 1.65 | 4 | 906.4 | 1733.3 | 692.88 | 1180 | 78 | 10.15251/DJNB.2025.201.275
ZnO | Paulownia tomentosa | 10 | 30 | MCF-7 | Human | Breast | Epithelial | L | 24 | MTT | 81.38 | 30 | 1 | 1 | 1.65 | 4 | 906.4 | 1733.3 | 692.88 | 1180 | 65 | 10.15251/DJNB.2025.201.275
ZnO | Paulownia tomentosa | 10 | 40 | MCF-7 | Human | Breast | Epithelial | L | 24 | MTT | 81.38 | 30 | 1 | 1 | 1.65 | 4 | 906.4 | 1733.3 | 692.88 | 1180 | 56 | 10.15251/DJNB.2025.201.275
ZnO | Paulownia tomentosa | 10 | 50 | MCF-7 | Human | Breast | Epithelial | L | 24 | MTT | 81.38 | 30 | 1 | 1 | 1.65 | 4 | 906.4 | 1733.3 | 692.88 | 1180 | 46 | 10.15251/DJNB.2025.201.275
ZnO | Passiflora edulis | 7 | 7.9 | HT29 | Human | Colon | Epithelial | L | 24 | MTT | 81.38 | 30 | 1 | 1 | 1.65 | 4 | 906.4 | 1733.3 | 692.88 | 1180 | 96.87 | 10.1016/j.jphotobiol.2024.113089
ZnO | Passiflora edulis | 7 | 7.9 | HT29 | Human | Colon | Epithelial | L | 24 | MTT | 81.38 | 30 | 1 | 1 | 1.65 | 4 | 906.4 | 1733.3 | 692.88 | 1180 | 87.5 | 10.1016/j.jphotobiol.2024.113089
ZnO | Passiflora edulis | 7 | 7.9 | HT29 | Human | Colon | Epithelial | L | 24 | MTT | 81.38 | 30 | 1 | 1 | 1.65 | 4 | 906.4 | 1733.3 | 692.88 | 1180 | 75 | 10.1016/j.jphotobiol.2024.113089
ZnO | Passiflora edulis | 7 | 7.9 | HT29 | Human | Colon | Epithelial | L | 24 | MTT | 81.38 | 30 | 1 | 1 | 1.65 | 4 | 906.4 | 1733.3 | 692.88 | 1180 | 64.06 | 10.1016/j.jphotobiol.2024.113089
ZnO | Passiflora edulis | 7 | 7.9 | HT29 | Human | Colon | Epithelial | L | 24 | MTT | 81.38 | 30 | 1 | 1 | 1.65 | 4 | 906.4 | 1733.3 | 692.88 | 1180 | 53.12 | 10.1016/j.jphotobiol.2024.113089
ZnO | Passiflora edulis | 7 | 7.9 | HT29 | Human | Colon | Epithelial | L | 24 | MTT | 81.38 | 30 | 1 | 1 | 1.65 | 4 | 906.4 | 1733.3 | 692.88 | 1180 | 45.31 | 10.1016/j.jphotobiol.2024.113089
ZnO | Passiflora edulis | 7 | 7.9 | HT29 | Human | Colon | Epithelial | L | 24 | MTT | 81.38 | 30 | 1 | 1 | 1.65 | 4 | 906.4 | 1733.3 | 692.88 | 1180 | 34.37 | 10.1016/j.jphotobiol.2024.113089
ZnO | Passiflora edulis | 7 | 7.9 | HT29 | Human | Colon | Epithelial | L | 24 | MTT | 81.38 | 30 | 1 | 1 | 1.65 | 4 | 906.4 | 1733.3 | 692.88 | 1180 | 18.75 | 10.1016/j.jphotobiol.2024.113089
ZnO | Punica grantum peel | 187 | 15 | HFF2 | Human | Skin | Fibroblast | L | 24 | MTT | 81.38 | 30 | 1 | 1 | 1.65 | 4 | 906.4 | 1733.3 | 692.88 | 1180 | 96 | 10.1038/s41598-025-05544-6
ZnO | Punica grantum peel | 187 | 30 | HFF2 | Human | Skin | Fibroblast | L | 24 | MTT | 81.38 | 30 | 1 | 1 | 1.65 | 4 | 906.4 | 1733.3 | 692.88 | 1180 | 90 | 10.1038/s41598-025-05544-6
ZnO | Punica grantum peel | 187 | 60 | HFF2 | Human | Skin | Fibroblast | L | 24 | MTT | 81.38 | 30 | 1 | 1 | 1.65 | 4 | 906.4 | 1733.3 | 692.88 | 1180 | 85 | 10.1038/s41598-025-05544-6
CeO2 | Cinnamomum verum bark | 19.53 | 12.5 | NIH3T3 | Mouse | Embryo | Fibroblast | L | 24 | MTT | 172.1148 | 58 | 1 | 2 | 1.12 | 6 | 534.4 | 1050 | 1071 | 3716 | 105 | 10.1177/22808000251354888
CeO2 | Cinnamomum verum bark | 19.53 | 25 | NIH3T3 | Mouse | Embryo | Fibroblast | L | 24 | MTT | 172.1148 | 58 | 1 | 2 | 1.12 | 6 | 534.4 | 1050 | 1071 | 3716 | 108 | 10.1177/22808000251354888
CeO2 | Cinnamomum verum bark | 19.53 | 50 | NIH3T3 | Mouse | Embryo | Fibroblast | L | 24 | MTT | 172.1148 | 58 | 1 | 2 | 1.12 | 6 | 534.4 | 1050 | 1071 | 3716 | 112 | 10.1177/22808000251354888
CeO2 | Cinnamomum verum bark | 19.53 | 100 | NIH3T3 | Mouse | Embryo | Fibroblast | L | 24 | MTT | 172.1148 | 58 | 1 | 2 | 1.12 | 6 | 534.4 | 1050 | 1071 | 3716 | 118.44 | 10.1177/22808000251354888
ZnO | Pogonatherum crinitum | 23.75 | 12.5 | HeLa | Human | Cervix | Epithelial | L | 24 | MTT | 81.38 | 30 | 1 | 1 | 1.65 | 4 | 906.4 | 1733.3 | 692.88 | 1180 | 90 | 10.25259/AJC_188_2024
ZnO | Pogonatherum crinitum | 23.75 | 25 | HeLa | Human | Cervix | Epithelial | L | 24 | MTT | 81.38 | 30 | 1 | 1 | 1.65 | 4 | 906.4 | 1733.3 | 692.88 | 1180 | 80 | 10.25259/AJC_188_2024
ZnO | Pogonatherum crinitum | 23.75 | 50 | HeLa | Human | Cervix | Epithelial | L | 24 | MTT | 81.38 | 30 | 1 | 1 | 1.65 | 4 | 906.4 | 1733.3 | 692.88 | 1180 | 65 | 10.25259/AJC_188_2024
ZnO | Pogonatherum crinitum | 23.75 | 100 | HeLa | Human | Cervix | Epithelial | L | 24 | MTT | 81.38 | 30 | 1 | 1 | 1.65 | 4 | 906.4 | 1733.3 | 692.88 | 1180 | 55 | 10.25259/AJC_188_2024
ZnO | Pogonatherum crinitum | 23.75 | 12.5 | A549 | Human | Lung | Epithelial | L | 24 | MTT | 81.38 | 30 | 1 | 1 | 1.65 | 4 | 906.4 | 1733.3 | 692.88 | 1180 | 95 | 10.25259/AJC_188_2024
ZnO | Pogonatherum crinitum | 23.75 | 25 | A549 | Human | Lung | Epithelial | L | 24 | MTT | 81.38 | 30 | 1 | 1 | 1.65 | 4 | 906.4 | 1733.3 | 692.88 | 1180 | 90 | 10.25259/AJC_188_2024
ZnO | Pogonatherum crinitum | 23.75 | 50 | A549 | Human | Lung | Epithelial | L | 24 | MTT | 81.38 | 30 | 1 | 1 | 1.65 | 4 | 906.4 | 1733.3 | 692.88 | 1180 | 82 | 10.25259/AJC_188_2024
ZnO | Pogonatherum crinitum | 23.75 | 100 | A549 | Human | Lung | Epithelial | L | 24 | MTT | 81.38 | 30 | 1 | 1 | 1.65 | 4 | 906.4 | 1733.3 | 692.88 | 1180 | 75 | 10.25259/AJC_188_2024
Al2O3 | None | 12.5 | 5 | Caco-2 | Human | Colon | Epithelial | L | 24 | MTT | 101.96 | 13 | 2 | 3 | 1.61 | 3 | 577.5 | 1816.7 | 933.47 | 2792 | 100.2 | 10.25259/JKSUS_289_2024
Al2O3 | None | 12.5 | 10 | Caco-2 | Human | Colon | Epithelial | L | 24 | MTT | 101.96 | 13 | 2 | 3 | 1.61 | 3 | 577.5 | 1816.7 | 933.47 | 2792 | 100.3 | 10.25259/JKSUS_289_2024
Al2O3 | None | 12.5 | 25 | Caco-2 | Human | Colon | Epithelial | L | 24 | MTT | 101.96 | 13 | 2 | 3 | 1.61 | 3 | 577.5 | 1816.7 | 933.47 | 2792 | 96 | 10.25259/JKSUS_289_2024
Al2O3 | None | 12.5 | 50 | Caco-2 | Human | Colon | Epithelial | L | 24 | MTT | 101.96 | 13 | 2 | 3 | 1.61 | 3 | 577.5 | 1816.7 | 933.47 | 2792 | 91 | 10.25259/JKSUS_289_2024
Al2O3 | None | 12.5 | 100 | Caco-2 | Human | Colon | Epithelial | L | 24 | MTT | 101.96 | 13 | 2 | 3 | 1.61 | 3 | 577.5 | 1816.7 | 933.47 | 2792 | 81 | 10.25259/JKSUS_289_2024
Al2O3 | None | 12.5 | 250 | Caco-2 | Human | Colon | Epithelial | L | 24 | MTT | 101.96 | 13 | 2 | 3 | 1.61 | 3 | 577.5 | 1816.7 | 933.47 | 2792 | 73 | 10.25259/JKSUS_289_2024
Al2O3 | None | 12.5 | 500 | Caco-2 | Human | Colon | Epithelial | L | 24 | MTT | 101.96 | 13 | 2 | 3 | 1.61 | 3 | 577.5 | 1816.7 | 933.47 | 2792 | 68 | 10.25259/JKSUS_289_2024
Al2O3 | None | 12.5 | 5 | A549 | Human | Lung | Epithelial | L | 24 | MTT | 101.96 | 13 | 2 | 3 | 1.61 | 3 | 577.5 | 1816.7 | 933.47 | 2792 | 101 | 10.25259/JKSUS_289_2024
Al2O3 | None | 12.5 | 10 | A549 | Human | Lung | Epithelial | L | 24 | MTT | 101.96 | 13 | 2 | 3 | 1.61 | 3 | 577.5 | 1816.7 | 933.47 | 2792 | 102 | 10.25259/JKSUS_289_2024
Al2O3 | None | 12.5 | 25 | A549 | Human | Lung | Epithelial | L | 24 | MTT | 101.96 | 13 | 2 | 3 | 1.61 | 3 | 577.5 | 1816.7 | 933.47 | 2792 | 100 | 10.25259/JKSUS_289_2024
Al2O3 | None | 12.5 | 50 | A549 | Human | Lung | Epithelial | L | 24 | MTT | 101.96 | 13 | 2 | 3 | 1.61 | 3 | 577.5 | 1816.7 | 933.47 | 2792 | 96 | 10.25259/JKSUS_289_2024
Al2O3 | None | 12.5 | 100 | A549 | Human | Lung | Epithelial | L | 24 | MTT | 101.96 | 13 | 2 | 3 | 1.61 | 3 | 577.5 | 1816.7 | 933.47 | 2792 | 88 | 10.25259/JKSUS_289_2024
Al2O3 | None | 12.5 | 250 | A549 | Human | Lung | Epithelial | L | 24 | MTT | 101.96 | 13 | 2 | 3 | 1.61 | 3 | 577.5 | 1816.7 | 933.47 | 2792 | 81 | 10.25259/JKSUS_289_2024
Al2O3 | None | 12.5 | 500 | A549 | Human | Lung | Epithelial | L | 24 | MTT | 101.96 | 13 | 2 | 3 | 1.61 | 3 | 577.5 | 1816.7 | 933.47 | 2792 | 71 | 10.25259/JKSUS_289_2024
TiO2 | None | 25.12 | 1.56 | HepG2 | Human | Liver | Epithelial | L | 24 | CCK-8 | 79.866 | 22 | 1 | 2 | 1.5 | 4 | 658.8 | 1309.8 | 1933 | 3560 | 100 | 10.1016/j.fct.2025.115457
TiO2 | None | 25.12 | 3.13 | HepG2 | Human | Liver | Epithelial | L | 24 | CCK-8 | 79.866 | 22 | 1 | 2 | 1.5 | 4 | 658.8 | 1309.8 | 1933 | 3560 | 98 | 10.1016/j.fct.2025.115457
TiO2 | None | 25.12 | 6.25 | HepG2 | Human | Liver | Epithelial | L | 24 | CCK-8 | 79.866 | 22 | 1 | 2 | 1.5 | 4 | 658.8 | 1309.8 | 1933 | 3560 | 135 | 10.1016/j.fct.2025.115457
TiO2 | None | 25.12 | 12.5 | HepG2 | Human | Liver | Epithelial | L | 24 | CCK-8 | 79.866 | 22 | 1 | 2 | 1.5 | 4 | 658.8 | 1309.8 | 1933 | 3560 | 110 | 10.1016/j.fct.2025.115457
TiO2 | None | 25.12 | 25 | HepG2 | Human | Liver | Epithelial | L | 24 | CCK-8 | 79.866 | 22 | 1 | 2 | 1.5 | 4 | 658.8 | 1309.8 | 1933 | 3560 | 105 | 10.1016/j.fct.2025.115457
TiO2 | None | 25.12 | 50 | HepG2 | Human | Liver | Epithelial | L | 24 | CCK-8 | 79.866 | 22 | 1 | 2 | 1.5 | 4 | 658.8 | 1309.8 | 1933 | 3560 | 95 | 10.1016/j.fct.2025.115457
TiO2 | None | 25.12 | 100 | HepG2 | Human | Liver | Epithelial | L | 24 | CCK-8 | 79.866 | 22 | 1 | 2 | 1.5 | 4 | 658.8 | 1309.8 | 1933 | 3560 | 85 | 10.1016/j.fct.2025.115457
TiO2 | None | 25.12 | 200 | HepG2 | Human | Liver | Epithelial | L | 24 | CCK-8 | 79.866 | 22 | 1 | 2 | 1.5 | 4 | 658.8 | 1309.8 | 1933 | 3560 | 80 | 10.1016/j.fct.2025.115457
ZnO | Lignin sulfonate | 23.7 | 20 | HepG2 | Human | Liver | Epithelial | L | 24 | MTT | 81.38 | 30 | 1 | 1 | 1.65 | 4 | 906.4 | 1733.3 | 692.88 | 1180 | 90 | 10.1016/j.ijbiomac.2025.144089
ZnO | Lignin sulfonate | 23.7 | 40 | HepG2 | Human | Liver | Epithelial | L | 24 | MTT | 81.38 | 30 | 1 | 1 | 1.65 | 4 | 906.4 | 1733.3 | 692.88 | 1180 | 80 | 10.1016/j.ijbiomac.2025.144089
ZnO | Lignin sulfonate | 23.7 | 60 | HepG2 | Human | Liver | Epithelial | L | 24 | MTT | 81.38 | 30 | 1 | 1 | 1.65 | 4 | 906.4 | 1733.3 | 692.88 | 1180 | 70 | 10.1016/j.ijbiomac.2025.144089
ZnO | Lignin sulfonate | 23.7 | 80 | HepG2 | Human | Liver | Epithelial | L | 24 | MTT | 81.38 | 30 | 1 | 1 | 1.65 | 4 | 906.4 | 1733.3 | 692.88 | 1180 | 65 | 10.1016/j.ijbiomac.2025.144089
ZnO | Lignin sulfonate | 23.7 | 100 | HepG2 | Human | Liver | Epithelial | L | 24 | MTT | 81.38 | 30 | 1 | 1 | 1.65 | 4 | 906.4 | 1733.3 | 692.88 | 1180 | 60 | 10.1016/j.ijbiomac.2025.144089
ZnO | Lignin sulfonate | 23.7 | 200 | HepG2 | Human | Liver | Epithelial | L | 24 | MTT | 81.38 | 30 | 1 | 1 | 1.65 | 4 | 906.4 | 1733.3 | 692.88 | 1180 | 45 | 10.1016/j.ijbiomac.2025.144089
ZnO | Lignin sulfonate | 23.7 | 400 | HepG2 | Human | Liver | Epithelial | L | 24 | MTT | 81.38 | 30 | 1 | 1 | 1.65 | 4 | 906.4 | 1733.3 | 692.88 | 1180 | 35 | 10.1016/j.ijbiomac.2025.144089
ZnO | Psidium guajava leaf | 10.43 | 6.25 | L929 | Mouse | Connective-tissue | Fibroblast | L | 24 | MTT | 81.38 | 30 | 1 | 1 | 1.65 | 4 | 906.4 | 1733.3 | 692.88 | 1180 | 98.36 | 10.1016/j.surfin.2025.107445
ZnO | Psidium guajava leaf | 10.43 | 12.5 | L929 | Mouse | Connective-tissue | Fibroblast | L | 24 | MTT | 81.38 | 30 | 1 | 1 | 1.65 | 4 | 906.4 | 1733.3 | 692.88 | 1180 | 96.29 | 10.1016/j.surfin.2025.107445
ZnO | Psidium guajava leaf | 10.43 | 25 | L929 | Mouse | Connective-tissue | Fibroblast | L | 24 | MTT | 81.38 | 30 | 1 | 1 | 1.65 | 4 | 906.4 | 1733.3 | 692.88 | 1180 | 91.88 | 10.1016/j.surfin.2025.107445
ZnO | Psidium guajava leaf | 10.43 | 50 | L929 | Mouse | Connective-tissue | Fibroblast | L | 24 | MTT | 81.38 | 30 | 1 | 1 | 1.65 | 4 | 906.4 | 1733.3 | 692.88 | 1180 | 86.89 | 10.1016/j.surfin.2025.107445
ZnO | Psidium guajava leaf | 10.43 | 100 | L929 | Mouse | Connective-tissue | Fibroblast | L | 24 | MTT | 81.38 | 30 | 1 | 1 | 1.65 | 4 | 906.4 | 1733.3 | 692.88 | 1180 | 79.92 | 10.1016/j.surfin.2025.107445
ZnO | Vitex negundo | 108 | 25 | HT29 | Human | Colon | Epithelial | L | 24 | MTT | 81.38 | 30 | 1 | 1 | 1.65 | 4 | 906.4 | 1733.3 | 692.88 | 1180 | 87.64 | 10.1007/s10616-025-00775-x
ZnO | Vitex negundo | 108 | 25 | HT29 | Human | Colon | Epithelial | L | 24 | MTT | 81.38 | 30 | 1 | 1 | 1.65 | 4 | 906.4 | 1733.3 | 692.88 | 1180 | 56.36 | 10.1007/s10616-025-00775-x
ZnO | Vitex negundo | 108 | 25 | HT29 | Human | Colon | Epithelial | L | 24 | MTT | 81.38 | 30 | 1 | 1 | 1.65 | 4 | 906.4 | 1733.3 | 692.88 | 1180 | 23.84 | 10.1007/s10616-025-00775-x
ZnO | Vitex negundo | 108 | 25 | HT29 | Human | Colon | Epithelial | L | 24 | MTT | 81.38 | 30 | 1 | 1 | 1.65 | 4 | 906.4 | 1733.3 | 692.88 | 1180 | 15.65 | 10.1007/s10616-025-00775-x
TIO2 | P. cuspidatum | 23.2 | 2.3 | Caco-2 | Human | Colon | Epithelial | L | 24 | Resazurin | 79.866 | 22 | 1 | 2 | 1.5 | 4 | 658.8 | 1309.8 | 1933 | 3560 | 90.5 | 10.1007/s43939-025-00326-3
TIO2 | P. cuspidatum | 23.2 | 18.7 | Caco-2 | Human | Colon | Epithelial | L | 24 | Resazurin | 79.866 | 22 | 1 | 2 | 1.5 | 4 | 658.8 | 1309.8 | 1933 | 3560 | 65.2 | 10.1007/s43939-025-00326-3
TIO2 | P. cuspidatum | 23.2 | 37.5 | Caco-2 | Human | Colon | Epithelial | L | 24 | Resazurin | 79.866 | 22 | 1 | 2 | 1.5 | 4 | 658.8 | 1309.8 | 1933 | 3560 | 38.4 | 10.1007/s43939-025-00326-3
TIO2 | P. cuspidatum | 23.2 | 75 | Caco-2 | Human | Colon | Epithelial | L | 24 | Resazurin | 79.866 | 22 | 1 | 2 | 1.5 | 4 | 658.8 | 1309.8 | 1933 | 3560 | 22.1 | 10.1007/s43939-025-00326-3
TIO2 | P. cuspidatum | 23.2 | 150 | Caco-2 | Human | Colon | Epithelial | L | 24 | Resazurin | 79.866 | 22 | 1 | 2 | 1.5 | 4 | 658.8 | 1309.8 | 1933 | 3560 | 12.5 | 10.1007/s43939-025-00326-3
ZnO | Piper Longum | 141 | 5 | MG-63 | Human | Bone | Fibroblast | L | 24 | MTT | 81.38 | 30 | 1 | 1 | 1.65 | 4 | 906.4 | 1733.3 | 692.88 | 1180 | 98 | 10.1016/j.heliyon.2024.e33360
ZnO | Piper Longum | 141 | 5 | MG-63 | Human | Bone | Fibroblast | L | 24 | MTT | 81.38 | 30 | 1 | 1 | 1.65 | 4 | 906.4 | 1733.3 | 692.88 | 1180 | 92 | 10.1016/j.heliyon.2024.e33360
ZnO | Piper Longum | 141 | 5 | MG-63 | Human | Bone | Fibroblast | L | 24 | MTT | 81.38 | 30 | 1 | 1 | 1.65 | 4 | 906.4 | 1733.3 | 692.88 | 1180 | 82 | 10.1016/j.heliyon.2024.e33360
ZnO | Piper Longum | 141 | 5 | MG-63 | Human | Bone | Fibroblast | L | 24 | MTT | 81.38 | 30 | 1 | 1 | 1.65 | 4 | 906.4 | 1733.3 | 692.88 | 1180 | 72 | 10.1016/j.heliyon.2024.e33360
ZnO | Piper Longum | 141 | 5 | MG-63 | Human | Bone | Fibroblast | L | 24 | MTT | 81.38 | 30 | 1 | 1 | 1.65 | 4 | 906.4 | 1733.3 | 692.88 | 1180 | 58 | 10.1016/j.heliyon.2024.e33360
ZnO | Taraxacum officinale | 33 | 7.8 | MCF-7 | Human | Breast | Epithelial | L | 24 | MTT | 81.38 | 30 | 1 | 1 | 1.65 | 4 | 906.4 | 1733.3 | 692.88 | 1180 | 87.98 | 10.1016/j.inoche.2024.113409
ZnO | Taraxacum officinale | 33 | 15.6 | MCF-7 | Human | Breast | Epithelial | L | 24 | MTT | 81.38 | 30 | 1 | 1 | 1.65 | 4 | 906.4 | 1733.3 | 692.88 | 1180 | 81.84 | 10.1016/j.inoche.2024.113409
ZnO | Taraxacum officinale | 33 | 31.2 | MCF-7 | Human | Breast | Epithelial | L | 24 | MTT | 81.38 | 30 | 1 | 1 | 1.65 | 4 | 906.4 | 1733.3 | 692.88 | 1180 | 75.7 | 10.1016/j.inoche.2024.113409
ZnO | Taraxacum officinale | 33 | 62.5 | MCF-7 | Human | Breast | Epithelial | L | 24 | MTT | 81.38 | 30 | 1 | 1 | 1.65 | 4 | 906.4 | 1733.3 | 692.88 | 1180 | 69.55 | 10.1016/j.inoche.2024.113409
ZnO | Taraxacum officinale | 33 | 125 | MCF-7 | Human | Breast | Epithelial | L | 24 | MTT | 81.38 | 30 | 1 | 1 | 1.65 | 4 | 906.4 | 1733.3 | 692.88 | 1180 | 63.41 | 10.1016/j.inoche.2024.113409
ZnO | Taraxacum officinale | 33 | 250 | MCF-7 | Human | Breast | Epithelial | L | 24 | MTT | 81.38 | 30 | 1 | 1 | 1.65 | 4 | 906.4 | 1733.3 | 692.88 | 1180 | 57.27 | 10.1016/j.inoche.2024.113409
ZnO | Taraxacum officinale | 33 | 500 | MCF-7 | Human | Breast | Epithelial | L | 24 | MTT | 81.38 | 30 | 1 | 1 | 1.65 | 4 | 906.4 | 1733.3 | 692.88 | 1180 | 51.13 | 10.1016/j.inoche.2024.113409
ZnO | Taraxacum officinale | 33 | 1000 | MCF-7 | Human | Breast | Epithelial | L | 24 | MTT | 81.38 | 30 | 1 | 1 | 1.65 | 4 | 906.4 | 1733.3 | 692.88 | 1180 | 44.85 | 10.1016/j.inoche.2024.113409
CeO2 | E. frumentaceae | 31 | 10 | MCF-7 | Human | Breast | Epithelial | L | 24 | MTT | 172.1148 | 58 | 1 | 2 | 1.12 | 6 | 534.4 | 1050 | 1071 | 3716 | 90 | 10.1016/j.apsadv.2024.100603
CeO2 | E. frumentaceae | 31 | 20 | MCF-7 | Human | Breast | Epithelial | L | 24 | MTT | 172.1148 | 58 | 1 | 2 | 1.12 | 6 | 534.4 | 1050 | 1071 | 3716 | 80 | 10.1016/j.apsadv.2024.100603
CeO2 | E. frumentaceae | 31 | 30 | MCF-7 | Human | Breast | Epithelial | L | 24 | MTT | 172.1148 | 58 | 1 | 2 | 1.12 | 6 | 534.4 | 1050 | 1071 | 3716 | 65 | 10.1016/j.apsadv.2024.100603
CeO2 | E. frumentaceae | 31 | 40 | MCF-7 | Human | Breast | Epithelial | L | 24 | MTT | 172.1148 | 58 | 1 | 2 | 1.12 | 6 | 534.4 | 1050 | 1071 | 3716 | 59 | 10.1016/j.apsadv.2024.100603
CeO2 | E. frumentaceae | 31 | 50 | MCF-7 | Human | Breast | Epithelial | L | 24 | MTT | 172.1148 | 58 | 1 | 2 | 1.12 | 6 | 534.4 | 1050 | 1071 | 3716 | 48 | 10.1016/j.apsadv.2024.100603
CeO2 | E. frumentaceae | 31 | 60 | MCF-7 | Human | Breast | Epithelial | L | 24 | MTT | 172.1148 | 58 | 1 | 2 | 1.12 | 6 | 534.4 | 1050 | 1071 | 3716 | 40 | 10.1016/j.apsadv.2024.100603
CeO2 | E. frumentaceae | 31 | 70 | MCF-7 | Human | Breast | Epithelial | L | 24 | MTT | 172.1148 | 58 | 1 | 2 | 1.12 | 6 | 534.4 | 1050 | 1071 | 3716 | 32 | 10.1016/j.apsadv.2024.100603
CeO2 | E. frumentaceae | 31 | 80 | MCF-7 | Human | Breast | Epithelial | L | 24 | MTT | 172.1148 | 58 | 1 | 2 | 1.12 | 6 | 534.4 | 1050 | 1071 | 3716 | 22 | 10.1016/j.apsadv.2024.100603
CeO2 | E. frumentaceae | 31 | 90 | MCF-7 | Human | Breast | Epithelial | L | 24 | MTT | 172.1148 | 58 | 1 | 2 | 1.12 | 6 | 534.4 | 1050 | 1071 | 3716 | 15 | 10.1016/j.apsadv.2024.100603
CeO2 | E. frumentaceae | 31 | 100 | MCF-7 | Human | Breast | Epithelial | L | 24 | MTT | 172.1148 | 58 | 1 | 2 | 1.12 | 6 | 534.4 | 1050 | 1071 | 3716 | 5 | 10.1016/j.apsadv.2024.100603
ZnO | None | 18.5 | 5 | NIH3T3 | Mouse | Embryo | Fibroblast | L | 24 | AlamarBlue | 81.38 | 30 | 1 | 1 | 1.65 | 4 | 906.4 | 1733.3 | 692.88 | 1180 | 110 | 10.1007/s42452-024-05719-2
ZnO | None | 18.5 | 50 | NIH3T3 | Mouse | Embryo | Fibroblast | L | 24 | AlamarBlue | 81.38 | 30 | 1 | 1 | 1.65 | 4 | 906.4 | 1733.3 | 692.88 | 1180 | 45 | 10.1007/s42452-024-05719-2
ZnO | None | 17.83 | 50 | NIH3T3 | Mouse | Embryo | Fibroblast | L | 24 | AlamarBlue | 81.38 | 30 | 1 | 1 | 1.65 | 4 | 906.4 | 1733.3 | 692.88 | 1180 | 60 | 10.1007/s42452-024-05719-2
ZnO | None | 32.5 | 10 | HepG2 | Human | Liver | Epithelial | L | 24 | MTT | 81.38 | 30 | 1 | 1 | 1.65 | 4 | 906.4 | 1733.3 | 692.88 | 1180 | 100 | 10.1007/s12011-024-04108-5
ZnO | None | 32.5 | 40 | HepG2 | Human | Liver | Epithelial | L | 24 | MTT | 81.38 | 30 | 1 | 1 | 1.65 | 4 | 906.4 | 1733.3 | 692.88 | 1180 | 60 | 10.1007/s12011-024-04108-5
ZnO | None | 32.5 | 60 | HepG2 | Human | Liver | Epithelial | L | 24 | MTT | 81.38 | 30 | 1 | 1 | 1.65 | 4 | 906.4 | 1733.3 | 692.88 | 1180 | 50 | 10.1007/s12011-024-04108-5
ZnO | None | 39.37 | 100 | HepG2 | Human | Liver | Epithelial | L | 24 | MTT | 81.38 | 30 | 1 | 1 | 1.65 | 4 | 906.4 | 1733.3 | 692.88 | 1180 | 47.5 | 10.1007/s12011-024-04108-5
ZnO | None | 39.37 | 100 | MCF-7 | Human | Breast | Epithelial | L | 24 | MTT | 81.38 | 30 | 1 | 1 | 1.65 | 4 | 906.4 | 1733.3 | 692.88 | 1180 | 49.2 | 10.1007/s12011-024-04108-5
ZnO | None | 40 | 1 | PBMC | Human | Blood | Mononuclear | P | 24 | Resazurin | 81.38 | 30 | 1 | 1 | 1.65 | 4 | 906.4 | 1733.3 | 692.88 | 1180 | 100 | 10.1016/j.mrgentox.2024.503838
ZnO | None | 40 | 7.8 | PBMC | Human | Blood | Mononuclear | P | 24 | Resazurin | 81.38 | 30 | 1 | 1 | 1.65 | 4 | 906.4 | 1733.3 | 692.88 | 1180 | 95 | 10.1016/j.mrgentox.2024.503838
ZnO | None | 40 | 31.2 | PBMC | Human | Blood | Mononuclear | P | 24 | Resazurin | 81.38 | 30 | 1 | 1 | 1.65 | 4 | 906.4 | 1733.3 | 692.88 | 1180 | 88 | 10.1016/j.mrgentox.2024.503838
ZnO | None | 40 | 62.5 | PBMC | Human | Blood | Mononuclear | P | 24 | Resazurin | 81.38 | 30 | 1 | 1 | 1.65 | 4 | 906.4 | 1733.3 | 692.88 | 1180 | 60 | 10.1016/j.mrgentox.2024.503838
ZnO | None | 40 | 125 | PBMC | Human | Blood | Mononuclear | P | 24 | Resazurin | 81.38 | 30 | 1 | 1 | 1.65 | 4 | 906.4 | 1733.3 | 692.88 | 1180 | 35 | 10.1016/j.mrgentox.2024.503838
ZnO | None | 40 | 250 | PBMC | Human | Blood | Mononuclear | P | 24 | Resazurin | 81.38 | 30 | 1 | 1 | 1.65 | 4 | 906.4 | 1733.3 | 692.88 | 1180 | 25 | 10.1016/j.mrgentox.2024.503838
TiO2 | Seagrass | 59.5 | 8 | MCF-7 | Human | Breast | Epithelial | L | 24 | MTT | 79.866 | 22 | 1 | 2 | 1.5 | 4 | 658.8 | 1309.8 | 1933 | 3560 | 92 | 10.1016/j.inoche.2024.112125
TiO2 | Seagrass | 59.5 | 16 | MCF-7 | Human | Breast | Epithelial | L | 24 | MTT | 79.866 | 22 | 1 | 2 | 1.5 | 4 | 658.8 | 1309.8 | 1933 | 3560 | 85 | 10.1016/j.inoche.2024.112125
TiO2 | Seagrass | 59.5 | 32 | MCF-7 | Human | Breast | Epithelial | L | 24 | MTT | 79.866 | 22 | 1 | 2 | 1.5 | 4 | 658.8 | 1309.8 | 1933 | 3560 | 78 | 10.1016/j.inoche.2024.112125
TiO2 | Seagrass | 59.5 | 64 | MCF-7 | Human | Breast | Epithelial | L | 24 | MTT | 79.866 | 22 | 1 | 2 | 1.5 | 4 | 658.8 | 1309.8 | 1933 | 3560 | 48 | 10.1016/j.inoche.2024.112125
TiO2 | Seagrass | 59.5 | 128 | MCF-7 | Human | Breast | Epithelial | L | 24 | MTT | 79.866 | 22 | 1 | 2 | 1.5 | 4 | 658.8 | 1309.8 | 1933 | 3560 | 35 | 10.1016/j.inoche.2024.112125
TiO2 | Seagrass | 59.5 | 256 | MCF-7 | Human | Breast | Epithelial | L | 24 | MTT | 79.866 | 22 | 1 | 2 | 1.5 | 4 | 658.8 | 1309.8 | 1933 | 3560 | 22 | 10.1016/j.inoche.2024.112125
TiO2 | Seagrass | 59.5 | 512 | MCF-7 | Human | Breast | Epithelial | L | 24 | MTT | 79.866 | 22 | 1 | 2 | 1.5 | 4 | 658.8 | 1309.8 | 1933 | 3560 | 12 | 10.1016/j.inoche.2024.112125
ZnO | None | 16.56 | 50 | SW480 | Human | Colon | Epithelial | L | 24 | Resazurin | 81.38 | 30 | 1 | 1 | 1.65 | 4 | 906.4 | 1733.3 | 692.88 | 1180 | 88 | 10.1007/s10971-024-06531-5
ZnO | None | 16.56 | 100 | SW480 | Human | Colon | Epithelial | L | 24 | Resazurin | 81.38 | 30 | 1 | 1 | 1.65 | 4 | 906.4 | 1733.3 | 692.88 | 1180 | 82 | 10.1007/s10971-024-06531-5
ZnO | None | 16.56 | 150 | SW480 | Human | Colon | Epithelial | L | 24 | Resazurin | 81.38 | 30 | 1 | 1 | 1.65 | 4 | 906.4 | 1733.3 | 692.88 | 1180 | 60 | 10.1007/s10971-024-06531-5
ZnO | None | 16.56 | 200 | SW480 | Human | Colon | Epithelial | L | 24 | Resazurin | 81.38 | 30 | 1 | 1 | 1.65 | 4 | 906.4 | 1733.3 | 692.88 | 1180 | 45 | 10.1007/s10971-024-06531-5
ZnO | None | 16.56 | 400 | SW480 | Human | Colon | Epithelial | L | 24 | Resazurin | 81.38 | 30 | 1 | 1 | 1.65 | 4 | 906.4 | 1733.3 | 692.88 | 1180 | 30 | 10.1007/s10971-024-06531-5
ZnO | Morus laevigage | 68.5 | 10 | HT29 | Human | Colon | Epithelial | L | 24 | MTT | 81.38 | 30 | 1 | 1 | 1.65 | 4 | 906.4 | 1733.3 | 692.88 | 1180 | 98 | 10.1515/mgmc-2024-0016
ZnO | Morus laevigage | 68.5 | 40 | HT29 | Human | Colon | Epithelial | L | 24 | MTT | 81.38 | 30 | 1 | 1 | 1.65 | 4 | 906.4 | 1733.3 | 692.88 | 1180 | 85 | 10.1515/mgmc-2024-0016
ZnO | Morus laevigage | 68.5 | 80 | HT29 | Human | Colon | Epithelial | L | 24 | MTT | 81.38 | 30 | 1 | 1 | 1.65 | 4 | 906.4 | 1733.3 | 692.88 | 1180 | 70 | 10.1515/mgmc-2024-0016
ZnO | Morus laevigage | 68.5 | 160 | HT29 | Human | Colon | Epithelial | L | 24 | MTT | 81.38 | 30 | 1 | 1 | 1.65 | 4 | 906.4 | 1733.3 | 692.88 | 1180 | 45 | 10.1515/mgmc-2024-0016
ZnO | Morus laevigage | 68.5 | 320 | HT29 | Human | Colon | Epithelial | L | 24 | MTT | 81.38 | 30 | 1 | 1 | 1.65 | 4 | 906.4 | 1733.3 | 692.88 | 1180 | 30 | 10.1515/mgmc-2024-0016
ZnO | Honey | 30 | 20 | MCF-7 | Human | Breast | Epithelial | L | 72 | MTT | 81.38 | 30 | 1 | 1 | 1.65 | 4 | 906.4 | 1733.3 | 692.88 | 1180 | 102.5 | 10.1016/j.matlet.2024.136657
ZnO | Honey | 30 | 50 | MCF-7 | Human | Breast | Epithelial | L | 72 | MTT | 81.38 | 30 | 1 | 1 | 1.65 | 4 | 906.4 | 1733.3 | 692.88 | 1180 | 88 | 10.1016/j.matlet.2024.136657
ZnO | Honey | 30 | 100 | MCF-7 | Human | Breast | Epithelial | L | 72 | MTT | 81.38 | 30 | 1 | 1 | 1.65 | 4 | 906.4 | 1733.3 | 692.88 | 1180 | 58.5 | 10.1016/j.matlet.2024.136657
ZnO | Honey | 30 | 200 | MCF-7 | Human | Breast | Epithelial | L | 72 | MTT | 81.38 | 30 | 1 | 1 | 1.65 | 4 | 906.4 | 1733.3 | 692.88 | 1180 | 25 | 10.1016/j.matlet.2024.136657
ZnO | Honey | 30 | 500 | MCF-7 | Human | Breast | Epithelial | L | 72 | MTT | 81.38 | 30 | 1 | 1 | 1.65 | 4 | 906.4 | 1733.3 | 692.88 | 1180 | 15 | 10.1016/j.matlet.2024.136657
ZnO | Honey | 30 | 20 | HepG2 | Human | Liver | Epithelial | L | 72 | MTT | 81.38 | 30 | 1 | 1 | 1.65 | 4 | 906.4 | 1733.3 | 692.88 | 1180 | 78 | 10.1016/j.matlet.2024.136657
ZnO | Honey | 30 | 50 | HepG2 | Human | Liver | Epithelial | L | 72 | MTT | 81.38 | 30 | 1 | 1 | 1.65 | 4 | 906.4 | 1733.3 | 692.88 | 1180 | 48 | 10.1016/j.matlet.2024.136657
ZnO | Honey | 30 | 100 | HepG2 | Human | Liver | Epithelial | L | 72 | MTT | 81.38 | 30 | 1 | 1 | 1.65 | 4 | 906.4 | 1733.3 | 692.88 | 1180 | 38.5 | 10.1016/j.matlet.2024.136657
ZnO | Honey | 30 | 200 | HepG2 | Human | Liver | Epithelial | L | 72 | MTT | 81.38 | 30 | 1 | 1 | 1.65 | 4 | 906.4 | 1733.3 | 692.88 | 1180 | 20 | 10.1016/j.matlet.2024.136657
ZnO | Honey | 30 | 20 | HSF | Human | Skin | Fibroblast | L | 72 | MTT | 81.38 | 30 | 1 | 1 | 1.65 | 4 | 906.4 | 1733.3 | 692.88 | 1180 | 95 | 10.1016/j.matlet.2024.136657
ZnO | Honey | 30 | 100 | HSF | Human | Skin | Fibroblast | L | 72 | MTT | 81.38 | 30 | 1 | 1 | 1.65 | 4 | 906.4 | 1733.3 | 692.88 | 1180 | 82 | 10.1016/j.matlet.2024.136657
ZnO | Honey | 30 | 500 | HSF | Human | Skin | Fibroblast | L | 72 | MTT | 81.38 | 30 | 1 | 1 | 1.65 | 4 | 906.4 | 1733.3 | 692.88 | 1180 | 70 | 10.1016/j.matlet.2024.136657
CuO | None | 35 | 15.6 | MRC-5 | Human | Lung | Fibroblast | L | 24 | MTT | 79.55 | 29 | 1 | 1 | 1.9 | 4 | 745.5 | 1957.9 | 1357.8 | 2835 | 75.45 | 10.1016/j.ijbiomac.2024.133810
CuO | None | 35 | 31.25 | MRC-5 | Human | Lung | Fibroblast | L | 24 | MTT | 79.55 | 29 | 1 | 1 | 1.9 | 4 | 745.5 | 1957.9 | 1357.8 | 2835 | 50 | 10.1016/j.ijbiomac.2024.133810
CuO | None | 35 | 62.5 | MRC-5 | Human | Lung | Fibroblast | L | 24 | MTT | 79.55 | 29 | 1 | 1 | 1.9 | 4 | 745.5 | 1957.9 | 1357.8 | 2835 | 20.56 | 10.1016/j.ijbiomac.2024.133810
CuO | None | 35 | 125 | MRC-5 | Human | Lung | Fibroblast | L | 24 | MTT | 79.55 | 29 | 1 | 1 | 1.9 | 4 | 745.5 | 1957.9 | 1357.8 | 2835 | 0 | 10.1016/j.ijbiomac.2024.133810
CuO | C. rotundus | 35 | 100 | A549 | Human | Lung | Epithelial | L | 24 | MTT | 79.55 | 29 | 1 | 1 | 1.9 | 4 | 745.5 | 1957.9 | 1357.8 | 2835 | 91.89 | 10.1016/j.bcab.2024.103119
CuO | C. rotundus | 35 | 150 | A549 | Human | Lung | Epithelial | L | 24 | MTT | 79.55 | 29 | 1 | 1 | 1.9 | 4 | 745.5 | 1957.9 | 1357.8 | 2835 | 81.41 | 10.1016/j.bcab.2024.103119
CuO | C. rotundus | 35 | 200 | A549 | Human | Lung | Epithelial | L | 24 | MTT | 79.55 | 29 | 1 | 1 | 1.9 | 4 | 745.5 | 1957.9 | 1357.8 | 2835 | 52.69 | 10.1016/j.bcab.2024.103119
CuO | C. rotundus | 35 | 400 | A549 | Human | Lung | Epithelial | L | 24 | MTT | 79.55 | 29 | 1 | 1 | 1.9 | 4 | 745.5 | 1957.9 | 1357.8 | 2835 | 34.33 | 10.1016/j.bcab.2024.103119
CuO | C. rotundus | 35 | 600 | A549 | Human | Lung | Epithelial | L | 24 | MTT | 79.55 | 29 | 1 | 1 | 1.9 | 4 | 745.5 | 1957.9 | 1357.8 | 2835 | 23.01 | 10.1016/j.bcab.2024.103119
ZnO | A. echioides | 25 | 25 | L929 | Mouse | Connective-tissue | Fibroblast | L | 24 | MTT | 81.38 | 30 | 1 | 1 | 1.65 | 4 | 906.4 | 1733.3 | 692.88 | 1180 | 98 | 10.1016/j.inoche.2024.113090
ZnO | A. echioides | 25 | 50 | L929 | Mouse | Connective-tissue | Fibroblast | L | 24 | MTT | 81.38 | 30 | 1 | 1 | 1.65 | 4 | 906.4 | 1733.3 | 692.88 | 1180 | 97 | 10.1016/j.inoche.2024.113090
ZnO | A. echioides | 25 | 75 | L929 | Mouse | Connective-tissue | Fibroblast | L | 24 | MTT | 81.38 | 30 | 1 | 1 | 1.65 | 4 | 906.4 | 1733.3 | 692.88 | 1180 | 96 | 10.1016/j.inoche.2024.113090
ZnO | A. echioides | 25 | 100 | L929 | Mouse | Connective-tissue | Fibroblast | L | 24 | MTT | 81.38 | 30 | 1 | 1 | 1.65 | 4 | 906.4 | 1733.3 | 692.88 | 1180 | 95 | 10.1016/j.inoche.2024.113090
ZnO | A. echioides | 25 | 25 | HeLa | Human | Cervix | Epithelial | L | 24 | MTT | 81.38 | 30 | 1 | 1 | 1.65 | 4 | 906.4 | 1733.3 | 692.88 | 1180 | 82 | 10.1016/j.inoche.2024.113090
ZnO | A. echioides | 25 | 50 | HeLa | Human | Cervix | Epithelial | L | 24 | MTT | 81.38 | 30 | 1 | 1 | 1.65 | 4 | 906.4 | 1733.3 | 692.88 | 1180 | 65 | 10.1016/j.inoche.2024.113090
ZnO | A. echioides | 25 | 75 | HeLa | Human | Cervix | Epithelial | L | 24 | MTT | 81.38 | 30 | 1 | 1 | 1.65 | 4 | 906.4 | 1733.3 | 692.88 | 1180 | 40 | 10.1016/j.inoche.2024.113090
ZnO | A. echioides | 25 | 100 | HeLa | Human | Cervix | Epithelial | L | 24 | MTT | 81.38 | 30 | 1 | 1 | 1.65 | 4 | 906.4 | 1733.3 | 692.88 | 1180 | 5 | 10.1016/j.inoche.2024.113090
ZnO | Anabasis articulate | 24.38 | 100 | HepG2 | Human | Liver | Epithelial | L | 24 | MTT | 81.38 | 30 | 1 | 1 | 1.65 | 4 | 906.4 | 1733.3 | 692.88 | 1180 | 17.5 | 10.3390/agronomy14081742
ZnO | Anabasis articulate | 24.38 | 50 | HepG2 | Human | Liver | Epithelial | L | 24 | MTT | 81.38 | 30 | 1 | 1 | 1.65 | 4 | 906.4 | 1733.3 | 692.88 | 1180 | 40 | 10.3390/agronomy14081742
ZnO | Anabasis articulate | 24.38 | 25 | HepG2 | Human | Liver | Epithelial | L | 24 | MTT | 81.38 | 30 | 1 | 1 | 1.65 | 4 | 906.4 | 1733.3 | 692.88 | 1180 | 47.2 | 10.3390/agronomy14081742
ZnO | Anabasis articulate | 24.38 | 100 | MCF-7 | Human | Breast | Epithelial | L | 24 | MTT | 81.38 | 30 | 1 | 1 | 1.65 | 4 | 906.4 | 1733.3 | 692.88 | 1180 | 9.5 | 10.3390/agronomy14081742
ZnO | Anabasis articulate | 24.38 | 50 | MCF-7 | Human | Breast | Epithelial | L | 24 | MTT | 81.38 | 30 | 1 | 1 | 1.65 | 4 | 906.4 | 1733.3 | 692.88 | 1180 | 35 | 10.3390/agronomy14081742
ZnO | Anabasis articulate | 24.38 | 100 | PC3 | Human | Prostate | Epithelial | L | 24 | MTT | 81.38 | 30 | 1 | 1 | 1.65 | 4 | 906.4 | 1733.3 | 692.88 | 1180 | 14.2 | 10.3390/agronomy14081742
ZnO | Anabasis articulate | 24.38 | 50 | PC3 | Human | Lung | Epithelial | L | 24 | MTT | 81.38 | 30 | 1 | 1 | 1.65 | 4 | 906.4 | 1733.3 | 692.88 | 1180 | 50 | 10.3390/agronomy14081742
ZnO | Anabasis articulate | 24.38 | 100 | WI-38 | Human | Breast | Epithelial | L | 24 | MTT | 81.38 | 30 | 1 | 1 | 1.65 | 4 | 906.4 | 1733.3 | 692.88 | 1180 | 82 | 10.3390/agronomy14081742
CuO | Luprops tristis defensive gland | 15 | 10 | DLA | Mouse | Ascites | Spindle | L | 3 | TypanBlue | 79.55 | 29 | 1 | 1 | 1.9 | 4 | 745.5 | 1957.9 | 1357.8 | 2835 | 84.9 | 10.57647/j.ijnd.2024.1503.21
CuO | Luprops tristis defensive gland | 15 | 20 | DLA | Mouse | Ascites | Spindle | L | 3 | TypanBlue | 79.55 | 29 | 1 | 1 | 1.9 | 4 | 745.5 | 1957.9 | 1357.8 | 2835 | 79.2 | 10.57647/j.ijnd.2024.1503.21
CuO | Luprops tristis defensive gland | 15 | 50 | DLA | Mouse | Ascites | Spindle | L | 3 | TypanBlue | 79.55 | 29 | 1 | 1 | 1.9 | 4 | 745.5 | 1957.9 | 1357.8 | 2835 | 68 | 10.57647/j.ijnd.2024.1503.21
CuO | Luprops tristis defensive gland | 15 | 100 | DLA | Mouse | Ascites | Spindle | L | 3 | TypanBlue | 79.55 | 29 | 1 | 1 | 1.9 | 4 | 745.5 | 1957.9 | 1357.8 | 2835 | 45.1 | 10.57647/j.ijnd.2024.1503.21
CuO | Luprops tristis defensive gland | 15 | 200 | DLA | Mouse | Ascites | Spindle | L | 3 | TypanBlue | 79.55 | 29 | 1 | 1 | 1.9 | 4 | 745.5 | 1957.9 | 1357.8 | 2835 | 24.1 | 10.57647/j.ijnd.2024.1503.21
ZnO | Polystichum lentum aqueous | 97.2 | 25 | HeLa | Human | Cervix | Epithelial | L | 48 | MTT | 81.38 | 30 | 1 | 1 | 1.65 | 4 | 906.4 | 1733.3 | 692.88 | 1180 | 88 | 10.1155/2024/1876560
ZnO | Polystichum lentum aqueous | 97.2 | 50 | HeLa | Human | Cervix | Epithelial | L | 48 | MTT | 81.38 | 30 | 1 | 1 | 1.65 | 4 | 906.4 | 1733.3 | 692.88 | 1180 | 70 | 10.1155/2024/1876560
ZnO | Polystichum lentum aqueous | 97.2 | 100 | HeLa | Human | Cervix | Epithelial | L | 48 | MTT | 81.38 | 30 | 1 | 1 | 1.65 | 4 | 906.4 | 1733.3 | 692.88 | 1180 | 28 | 10.1155/2024/1876560
ZnO | Polystichum lentum aqueous | 97.2 | 25 | A549 | Human | Lung | Epithelial | L | 48 | MTT | 81.38 | 30 | 1 | 1 | 1.65 | 4 | 906.4 | 1733.3 | 692.88 | 1180 | 92 | 10.1155/2024/1876560
ZnO | Polystichum lentum aqueous | 97.2 | 50 | A549 | Human | Lung | Epithelial | L | 48 | MTT | 81.38 | 30 | 1 | 1 | 1.65 | 4 | 906.4 | 1733.3 | 692.88 | 1180 | 88 | 10.1155/2024/1876560
ZnO | Polystichum lentum aqueous | 97.2 | 100 | A549 | Human | Lung | Epithelial | L | 48 | MTT | 81.38 | 30 | 1 | 1 | 1.65 | 4 | 906.4 | 1733.3 | 692.88 | 1180 | 72 | 10.1155/2024/1876560
ZnO | Cassia javanica | 27.5 | 100 | HepG2 | Human | Liver | Epithelial | L | 24 | MTT | 81.38 | 30 | 1 | 1 | 1.65 | 4 | 906.4 | 1733.3 | 692.88 | 1180 | 18 | 10.1371/journal.pone.0310927
ZnO | Cassia javanica | 27.5 | 100 | VERO | Monkey | Kidney | Epithelial | L | 24 | MTT | 81.38 | 30 | 1 | 1 | 1.65 | 4 | 906.4 | 1733.3 | 692.88 | 1180 | 65 | 10.1371/journal.pone.0310927
ZnO | Cassia javanica | 27.5 | 200 | VERO | Monkey | Kidney | Epithelial | L | 24 | MTT | 81.38 | 30 | 1 | 1 | 1.65 | 4 | 906.4 | 1733.3 | 692.88 | 1180 | 40 | 10.1371/journal.pone.0310927
ZnO | None | 54 | 7.81 | 293T | Human | Kidney | Epithelial | L | 72 | CellTiterGlo | 81.38 | 30 | 1 | 1 | 1.65 | 4 | 906.4 | 1733.3 | 692.88 | 1180 | 100 | 10.1002/ppsc.202400009
ZnO | None | 54 | 15.63 | 293T | Human | Kidney | Epithelial | L | 72 | CellTiterGlo | 81.38 | 30 | 1 | 1 | 1.65 | 4 | 906.4 | 1733.3 | 692.88 | 1180 | 98 | 10.1002/ppsc.202400009
ZnO | None | 54 | 31.25 | 293T | Human | Kidney | Epithelial | L | 72 | CellTiterGlo | 81.38 | 30 | 1 | 1 | 1.65 | 4 | 906.4 | 1733.3 | 692.88 | 1180 | 92 | 10.1002/ppsc.202400009
ZnO | None | 54 | 62.5 | 293T | Human | Kidney | Epithelial | L | 72 | CellTiterGlo | 81.38 | 30 | 1 | 1 | 1.65 | 4 | 906.4 | 1733.3 | 692.88 | 1180 | 90 | 10.1002/ppsc.202400009
ZnO | None | 54 | 125 | 293T | Human | Kidney | Epithelial | L | 72 | CellTiterGlo | 81.38 | 30 | 1 | 1 | 1.65 | 4 | 906.4 | 1733.3 | 692.88 | 1180 | 88.7 | 10.1002/ppsc.202400009
ZnO | Chitosan | 54 | 7.81 | 293T | Human | Kidney | Epithelial | L | 72 | CellTiterGlo | 81.38 | 30 | 1 | 1 | 1.65 | 4 | 906.4 | 1733.3 | 692.88 | 1180 | 100 | 10.1002/ppsc.202400009
ZnO | Chitosan | 54 | 15.63 | 293T | Human | Kidney | Epithelial | L | 72 | CellTiterGlo | 81.38 | 30 | 1 | 1 | 1.65 | 4 | 906.4 | 1733.3 | 692.88 | 1180 | 96 | 10.1002/ppsc.202400009
ZnO | Chitosan | 54 | 31.25 | 293T | Human | Kidney | Epithelial | L | 72 | CellTiterGlo | 81.38 | 30 | 1 | 1 | 1.65 | 4 | 906.4 | 1733.3 | 692.88 | 1180 | 94 | 10.1002/ppsc.202400009
ZnO | Chitosan | 54 | 62.5 | 293T | Human | Kidney | Epithelial | L | 72 | CellTiterGlo | 81.38 | 30 | 1 | 1 | 1.65 | 4 | 906.4 | 1733.3 | 692.88 | 1180 | 92 | 10.1002/ppsc.202400009
ZnO | Chitosan | 54 | 125 | 293T | Human | Kidney | Epithelial | L | 72 | CellTiterGlo | 81.38 | 30 | 1 | 1 | 1.65 | 4 | 906.4 | 1733.3 | 692.88 | 1180 | 81.3 | 10.1002/ppsc.202400009
ZnO | None | 54 | 7.81 | A549 | Human | Lung | Epithelial | L | 72 | CellTiterGlo | 81.38 | 30 | 1 | 1 | 1.65 | 4 | 906.4 | 1733.3 | 692.88 | 1180 | 78 | 10.1002/ppsc.202400009
ZnO | None | 54 | 15.63 | A549 | Human | Lung | Epithelial | L | 72 | CellTiterGlo | 81.38 | 30 | 1 | 1 | 1.65 | 4 | 906.4 | 1733.3 | 692.88 | 1180 | 65 | 10.1002/ppsc.202400009
ZnO | None | 54 | 31.25 | A549 | Human | Lung | Epithelial | L | 72 | CellTiterGlo | 81.38 | 30 | 1 | 1 | 1.65 | 4 | 906.4 | 1733.3 | 692.88 | 1180 | 48 | 10.1002/ppsc.202400009
ZnO | None | 54 | 62.5 | A549 | Human | Lung | Epithelial | L | 72 | CellTiterGlo | 81.38 | 30 | 1 | 1 | 1.65 | 4 | 906.4 | 1733.3 | 692.88 | 1180 | 42 | 10.1002/ppsc.202400009
ZnO | None | 54 | 125 | A549 | Human | Lung | Epithelial | L | 72 | CellTiterGlo | 81.38 | 30 | 1 | 1 | 1.65 | 4 | 906.4 | 1733.3 | 692.88 | 1180 | 37.2 | 10.1002/ppsc.202400009
ZnO | Chitosan | 54 | 7.81 | A549 | Human | Lung | Epithelial | L | 72 | CellTiterGlo | 81.38 | 30 | 1 | 1 | 1.65 | 4 | 906.4 | 1733.3 | 692.88 | 1180 | 63 | 10.1002/ppsc.202400009
ZnO | Chitosan | 54 | 15.63 | A549 | Human | Lung | Epithelial | L | 72 | CellTiterGlo | 81.38 | 30 | 1 | 1 | 1.65 | 4 | 906.4 | 1733.3 | 692.88 | 1180 | 60 | 10.1002/ppsc.202400009
ZnO | Chitosan | 54 | 31.25 | A549 | Human | Lung | Epithelial | L | 72 | CellTiterGlo | 81.38 | 30 | 1 | 1 | 1.65 | 4 | 906.4 | 1733.3 | 692.88 | 1180 | 55 | 10.1002/ppsc.202400009
ZnO | Chitosan | 54 | 62.5 | A549 | Human | Lung | Epithelial | L | 72 | CellTiterGlo | 81.38 | 30 | 1 | 1 | 1.65 | 4 | 906.4 | 1733.3 | 692.88 | 1180 | 48 | 10.1002/ppsc.202400009
ZnO | Chitosan | 54 | 125 | A549 | Human | Lung | Epithelial | L | 72 | CellTiterGlo | 81.38 | 30 | 1 | 1 | 1.65 | 4 | 906.4 | 1733.3 | 692.88 | 1180 | 37.2 | 10.1002/ppsc.202400009
ZnO | None | 54 | 7.81 | MCF-7 | Human | Breast | Epithelial | L | 72 | CellTiterGlo | 81.38 | 30 | 1 | 1 | 1.65 | 4 | 906.4 | 1733.3 | 692.88 | 1180 | 95 | 10.1002/ppsc.202400009
ZnO | None | 54 | 15.63 | MCF-7 | Human | Breast | Epithelial | L | 72 | CellTiterGlo | 81.38 | 30 | 1 | 1 | 1.65 | 4 | 906.4 | 1733.3 | 692.88 | 1180 | 80 | 10.1002/ppsc.202400009
ZnO | None | 54 | 31.25 | MCF-7 | Human | Breast | Epithelial | L | 72 | CellTiterGlo | 81.38 | 30 | 1 | 1 | 1.65 | 4 | 906.4 | 1733.3 | 692.88 | 1180 | 68 | 10.1002/ppsc.202400009
ZnO | None | 54 | 62.5 | MCF-7 | Human | Breast | Epithelial | L | 72 | CellTiterGlo | 81.38 | 30 | 1 | 1 | 1.65 | 4 | 906.4 | 1733.3 | 692.88 | 1180 | 55 | 10.1002/ppsc.202400009
ZnO | None | 54 | 125 | MCF-7 | Human | Breast | Epithelial | L | 72 | CellTiterGlo | 81.38 | 30 | 1 | 1 | 1.65 | 4 | 906.4 | 1733.3 | 692.88 | 1180 | 38 | 10.1002/ppsc.202400009
ZnO | Chitosan | 54 | 7.81 | MCF-7 | Human | Breast | Epithelial | L | 72 | CellTiterGlo | 81.38 | 30 | 1 | 1 | 1.65 | 4 | 906.4 | 1733.3 | 692.88 | 1180 | 85 | 10.1002/ppsc.202400009
ZnO | Chitosan | 54 | 15.63 | MCF-7 | Human | Breast | Epithelial | L | 72 | CellTiterGlo | 81.38 | 30 | 1 | 1 | 1.65 | 4 | 906.4 | 1733.3 | 692.88 | 1180 | 65 | 10.1002/ppsc.202400009
ZnO | Chitosan | 54 | 31.25 | MCF-7 | Human | Breast | Epithelial | L | 72 | CellTiterGlo | 81.38 | 30 | 1 | 1 | 1.65 | 4 | 906.4 | 1733.3 | 692.88 | 1180 | 55 | 10.1002/ppsc.202400009
ZnO | Chitosan | 54 | 62.5 | MCF-7 | Human | Breast | Epithelial | L | 72 | CellTiterGlo | 81.38 | 30 | 1 | 1 | 1.65 | 4 | 906.4 | 1733.3 | 692.88 | 1180 | 35 | 10.1002/ppsc.202400009
ZnO | Chitosan | 54 | 125 | MCF-7 | Human | Breast | Epithelial | L | 72 | CellTiterGlo | 81.38 | 30 | 1 | 1 | 1.65 | 4 | 906.4 | 1733.3 | 692.88 | 1180 | 26.9 | 10.1002/ppsc.202400009
ZnO | None | 54 | 7.81 | RD | Human | Muscle | Spindle | L | 72 | CellTiterGlo | 81.38 | 30 | 1 | 1 | 1.65 | 4 | 906.4 | 1733.3 | 692.88 | 1180 | 78 | 10.1002/ppsc.202400009
ZnO | None | 54 | 15.63 | RD | Human | Muscle | Spindle | L | 72 | CellTiterGlo | 81.38 | 30 | 1 | 1 | 1.65 | 4 | 906.4 | 1733.3 | 692.88 | 1180 | 72 | 10.1002/ppsc.202400009
ZnO | None | 54 | 31.25 | RD | Human | Muscle | Spindle | L | 72 | CellTiterGlo | 81.38 | 30 | 1 | 1 | 1.65 | 4 | 906.4 | 1733.3 | 692.88 | 1180 | 68 | 10.1002/ppsc.202400009
ZnO | None | 54 | 62.5 | RD | Human | Muscle | Spindle | L | 72 | CellTiterGlo | 81.38 | 30 | 1 | 1 | 1.65 | 4 | 906.4 | 1733.3 | 692.88 | 1180 | 65 | 10.1002/ppsc.202400009
ZnO | None | 54 | 125 | RD | Human | Muscle | Spindle | L | 72 | CellTiterGlo | 81.38 | 30 | 1 | 1 | 1.65 | 4 | 906.4 | 1733.3 | 692.88 | 1180 | 64.7 | 10.1002/ppsc.202400009
ZnO | Chitosan | 54 | 7.81 | RD | Human | Muscle | Spindle | L | 72 | CellTiterGlo | 81.38 | 30 | 1 | 1 | 1.65 | 4 | 906.4 | 1733.3 | 692.88 | 1180 | 95 | 10.1002/ppsc.202400009
ZnO | Chitosan | 54 | 15.63 | RD | Human | Muscle | Spindle | L | 72 | CellTiterGlo | 81.38 | 30 | 1 | 1 | 1.65 | 4 | 906.4 | 1733.3 | 692.88 | 1180 | 65 | 10.1002/ppsc.202400009
ZnO | Chitosan | 54 | 31.25 | RD | Human | Muscle | Spindle | L | 72 | CellTiterGlo | 81.38 | 30 | 1 | 1 | 1.65 | 4 | 906.4 | 1733.3 | 692.88 | 1180 | 60 | 10.1002/ppsc.202400009
ZnO | Chitosan | 54 | 62.5 | RD | Human | Muscle | Spindle | L | 72 | CellTiterGlo | 81.38 | 30 | 1 | 1 | 1.65 | 4 | 906.4 | 1733.3 | 692.88 | 1180 | 38 | 10.1002/ppsc.202400009
ZnO | Chitosan | 54 | 125 | RD | Human | Muscle | Spindle | L | 72 | CellTiterGlo | 81.38 | 30 | 1 | 1 | 1.65 | 4 | 906.4 | 1733.3 | 692.88 | 1180 | 25 | 10.1002/ppsc.202400009
CuO | None | 80 | 20 | MCF-7 | Human | Breast | Epithelial | L | 24 | MTT | 79.55 | 29 | 1 | 1 | 1.9 | 4 | 745.5 | 1957.9 | 1357.8 | 2835 | 98 | 10.1007/s00449-024-03077-2
CuO | None | 80 | 40 | MCF-7 | Human | Breast | Epithelial | L | 24 | MTT | 79.55 | 29 | 1 | 1 | 1.9 | 4 | 745.5 | 1957.9 | 1357.8 | 2835 | 95 | 10.1007/s00449-024-03077-2
CuO | None | 80 | 60 | MCF-7 | Human | Breast | Epithelial | L | 24 | MTT | 79.55 | 29 | 1 | 1 | 1.9 | 4 | 745.5 | 1957.9 | 1357.8 | 2835 | 82 | 10.1007/s00449-024-03077-2
CuO | None | 80 | 160 | MCF-7 | Human | Breast | Epithelial | L | 24 | MTT | 79.55 | 29 | 1 | 1 | 1.9 | 4 | 745.5 | 1957.9 | 1357.8 | 2835 | 85 | 10.1007/s00449-024-03077-2
CuO | None | 80 | 320 | MCF-7 | Human | Breast | Epithelial | L | 24 | MTT | 79.55 | 29 | 1 | 1 | 1.9 | 4 | 745.5 | 1957.9 | 1357.8 | 2835 | 78 | 10.1007/s00449-024-03077-2
CuO | None | 80 | 640 | MCF-7 | Human | Breast | Epithelial | L | 24 | MTT | 79.55 | 29 | 1 | 1 | 1.9 | 4 | 745.5 | 1957.9 | 1357.8 | 2835 | 75 | 10.1007/s00449-024-03077-2
CuO | None | 80 | 1280 | MCF-7 | Human | Breast | Epithelial | L | 24 | MTT | 79.55 | 29 | 1 | 1 | 1.9 | 4 | 745.5 | 1957.9 | 1357.8 | 2835 | 74 | 10.1007/s00449-024-03077-2
CuO | None | 80 | 20 | NIH3T3 | Mouse | Embryo | Fibroblast | L | 24 | MTT | 79.55 | 29 | 1 | 1 | 1.9 | 4 | 745.5 | 1957.9 | 1357.8 | 2835 | 98 | 10.1007/s00449-024-03077-2
CuO | None | 80 | 40 | NIH3T3 | Mouse | Embryo | Fibroblast | L | 24 | MTT | 79.55 | 29 | 1 | 1 | 1.9 | 4 | 745.5 | 1957.9 | 1357.8 | 2835 | 90 | 10.1007/s00449-024-03077-2
CuO | None | 80 | 60 | NIH3T3 | Mouse | Embryo | Fibroblast | L | 24 | MTT | 79.55 | 29 | 1 | 1 | 1.9 | 4 | 745.5 | 1957.9 | 1357.8 | 2835 | 85 | 10.1007/s00449-024-03077-2
CuO | None | 80 | 160 | NIH3T3 | Mouse | Embryo | Fibroblast | L | 24 | MTT | 79.55 | 29 | 1 | 1 | 1.9 | 4 | 745.5 | 1957.9 | 1357.8 | 2835 | 82 | 10.1007/s00449-024-03077-2
CuO | None | 80 | 320 | NIH3T3 | Mouse | Embryo | Fibroblast | L | 24 | MTT | 79.55 | 29 | 1 | 1 | 1.9 | 4 | 745.5 | 1957.9 | 1357.8 | 2835 | 80 | 10.1007/s00449-024-03077-2
CuO | None | 80 | 640 | NIH3T3 | Mouse | Embryo | Fibroblast | L | 24 | MTT | 79.55 | 29 | 1 | 1 | 1.9 | 4 | 745.5 | 1957.9 | 1357.8 | 2835 | 80 | 10.1007/s00449-024-03077-2
CuO | None | 80 | 1280 | NIH3T3 | Mouse | Embryo | Fibroblast | L | 24 | MTT | 79.55 | 29 | 1 | 1 | 1.9 | 4 | 745.5 | 1957.9 | 1357.8 | 2835 | 78 | 10.1007/s00449-024-03077-2
ZrO2 | None | 287 | 2 | NHFB | Human | Connective-tissue | Fibroblast | L | 24 | MTT | 123.223 | 40 | 1 | 2 | 1.33 | 5 | 640.1 | 1270 | 2125 | 4650 | 97.1 | 10.1007/s12668-024-01483-0
ZrO2 | None | 287 | 5 | NHFB | Human | Connective-tissue | Fibroblast | L | 24 | MTT | 123.223 | 40 | 1 | 2 | 1.33 | 5 | 640.1 | 1270 | 2125 | 4650 | 91.3 | 10.1007/s12668-024-01483-0
ZrO2 | None | 287 | 10 | NHFB | Human | Connective-tissue | Fibroblast | L | 24 | MTT | 123.223 | 40 | 1 | 2 | 1.33 | 5 | 640.1 | 1270 | 2125 | 4650 | 86.96 | 10.1007/s12668-024-01483-0
ZrO2 | None | 287 | 20 | NHFB | Human | Connective-tissue | Fibroblast | L | 24 | MTT | 123.223 | 40 | 1 | 2 | 1.33 | 5 | 640.1 | 1270 | 2125 | 4650 | 81.16 | 10.1007/s12668-024-01483-0
ZrO2 | None | 287 | 30 | NHFB | Human | Connective-tissue | Fibroblast | L | 24 | MTT | 123.223 | 40 | 1 | 2 | 1.33 | 5 | 640.1 | 1270 | 2125 | 4650 | 73.91 | 10.1007/s12668-024-01483-0
ZrO2 | None | 287 | 50 | NHFB | Human | Connective-tissue | Fibroblast | L | 24 | MTT | 123.223 | 40 | 1 | 2 | 1.33 | 5 | 640.1 | 1270 | 2125 | 4650 | 62.32 | 10.1007/s12668-024-01483-0
ZrO2 | None | 287 | 75 | NHFB | Human | Connective-tissue | Fibroblast | L | 24 | MTT | 123.223 | 40 | 1 | 2 | 1.33 | 5 | 640.1 | 1270 | 2125 | 4650 | 59.42 | 10.1007/s12668-024-01483-0
ZrO2 | None | 287 | 100 | NHFB | Human | Connective-tissue | Fibroblast | L | 24 | MTT | 123.223 | 40 | 1 | 2 | 1.33 | 5 | 640.1 | 1270 | 2125 | 4650 | 55.07 | 10.1007/s12668-024-01483-0
ZrO2 | None | 287 | 200 | NHFB | Human | Connective-tissue | Fibroblast | L | 24 | MTT | 123.223 | 40 | 1 | 2 | 1.33 | 5 | 640.1 | 1270 | 2125 | 4650 | 47.83 | 10.1007/s12668-024-01483-0
ZrO2 | None | 287 | 300 | NHFB | Human | Connective-tissue | Fibroblast | L | 24 | MTT | 123.223 | 40 | 1 | 2 | 1.33 | 5 | 640.1 | 1270 | 2125 | 4650 | 40.58 | 10.1007/s12668-024-01483-0
ZrO2 | None | 287 | 2 | Chang liver | Human | Liver | Epithelial | L | 24 | MTT | 123.223 | 40 | 1 | 2 | 1.33 | 5 | 640.1 | 1270 | 2125 | 4650 | 100 | 10.1007/s12668-024-01483-0
ZrO2 | None | 287 | 5 | Chang liver | Human | Liver | Epithelial | L | 24 | MTT | 123.223 | 40 | 1 | 2 | 1.33 | 5 | 640.1 | 1270 | 2125 | 4650 | 98.57 | 10.1007/s12668-024-01483-0
ZrO2 | None | 287 | 10 | Chang liver | Human | Liver | Epithelial | L | 24 | MTT | 123.223 | 40 | 1 | 2 | 1.33 | 5 | 640.1 | 1270 | 2125 | 4650 | 92.86 | 10.1007/s12668-024-01483-0
ZrO2 | None | 287 | 20 | Chang liver | Human | Liver | Epithelial | L | 24 | MTT | 123.223 | 40 | 1 | 2 | 1.33 | 5 | 640.1 | 1270 | 2125 | 4650 | 90 | 10.1007/s12668-024-01483-0
ZrO2 | None | 287 | 30 | Chang liver | Human | Liver | Epithelial | L | 24 | MTT | 123.223 | 40 | 1 | 2 | 1.33 | 5 | 640.1 | 1270 | 2125 | 4650 | 82.86 | 10.1007/s12668-024-01483-0
ZrO2 | None | 287 | 50 | Chang liver | Human | Liver | Epithelial | L | 24 | MTT | 123.223 | 40 | 1 | 2 | 1.33 | 5 | 640.1 | 1270 | 2125 | 4650 | 74.29 | 10.1007/s12668-024-01483-0
ZrO2 | None | 287 | 75 | Chang liver | Human | Liver | Epithelial | L | 24 | MTT | 123.223 | 40 | 1 | 2 | 1.33 | 5 | 640.1 | 1270 | 2125 | 4650 | 68.57 | 10.1007/s12668-024-01483-0
ZrO2 | None | 287 | 100 | Chang liver | Human | Liver | Epithelial | L | 24 | MTT | 123.223 | 40 | 1 | 2 | 1.33 | 5 | 640.1 | 1270 | 2125 | 4650 | 61.43 | 10.1007/s12668-024-01483-0
ZrO2 | None | 287 | 200 | Chang liver | Human | Liver | Epithelial | L | 24 | MTT | 123.223 | 40 | 1 | 2 | 1.33 | 5 | 640.1 | 1270 | 2125 | 4650 | 54.29 | 10.1007/s12668-024-01483-0
ZrO2 | None | 287 | 300 | Chang liver | Human | Liver | Epithelial | L | 24 | MTT | 123.223 | 40 | 1 | 2 | 1.33 | 5 | 640.1 | 1270 | 2125 | 4650 | 41.43 | 10.1007/s12668-024-01483-0
ZrO2 | None | 287 | 2 | MCF-7 | Human | Breast | Epithelial | L | 24 | MTT | 123.223 | 40 | 1 | 2 | 1.33 | 5 | 640.1 | 1270 | 2125 | 4650 | 98.61 | 10.1007/s12668-024-01483-0
ZrO2 | None | 287 | 5 | MCF-7 | Human | Breast | Epithelial | L | 24 | MTT | 123.223 | 40 | 1 | 2 | 1.33 | 5 | 640.1 | 1270 | 2125 | 4650 | 98.61 | 10.1007/s12668-024-01483-0
ZrO2 | None | 287 | 10 | MCF-7 | Human | Breast | Epithelial | L | 24 | MTT | 123.223 | 40 | 1 | 2 | 1.33 | 5 | 640.1 | 1270 | 2125 | 4650 | 91.67 | 10.1007/s12668-024-01483-0
ZrO2 | None | 287 | 20 | MCF-7 | Human | Breast | Epithelial | L | 24 | MTT | 123.223 | 40 | 1 | 2 | 1.33 | 5 | 640.1 | 1270 | 2125 | 4650 | 88.89 | 10.1007/s12668-024-01483-0
ZrO2 | None | 287 | 30 | MCF-7 | Human | Breast | Epithelial | L | 24 | MTT | 123.223 | 40 | 1 | 2 | 1.33 | 5 | 640.1 | 1270 | 2125 | 4650 | 79.17 | 10.1007/s12668-024-01483-0
ZrO2 | None | 287 | 50 | MCF-7 | Human | Breast | Epithelial | L | 24 | MTT | 123.223 | 40 | 1 | 2 | 1.33 | 5 | 640.1 | 1270 | 2125 | 4650 | 70.83 | 10.1007/s12668-024-01483-0
ZrO2 | None | 287 | 75 | MCF-7 | Human | Breast | Epithelial | L | 24 | MTT | 123.223 | 40 | 1 | 2 | 1.33 | 5 | 640.1 | 1270 | 2125 | 4650 | 58.33 | 10.1007/s12668-024-01483-0
ZrO2 | None | 287 | 100 | MCF-7 | Human | Breast | Epithelial | L | 24 | MTT | 123.223 | 40 | 1 | 2 | 1.33 | 5 | 640.1 | 1270 | 2125 | 4650 | 50 | 10.1007/s12668-024-01483-0
ZrO2 | None | 287 | 200 | MCF-7 | Human | Breast | Epithelial | L | 24 | MTT | 123.223 | 40 | 1 | 2 | 1.33 | 5 | 640.1 | 1270 | 2125 | 4650 | 43.06 | 10.1007/s12668-024-01483-0
ZrO2 | None | 287 | 300 | MCF-7 | Human | Breast | Epithelial | L | 24 | MTT | 123.223 | 40 | 1 | 2 | 1.33 | 5 | 640.1 | 1270 | 2125 | 4650 | 36.11 | 10.1007/s12668-024-01483-0
ZnO | Avocado seed | 17 | 5 | T98G | Human | Brain | Glial | L | 24 | MTT | 81.38 | 30 | 1 | 1 | 1.65 | 4 | 906.4 | 1733.3 | 692.88 | 1180 | 95 | 10.1007/s13762-024-05528-5
ZnO | Avocado seed | 17 | 10 | T98G | Human | Brain | Glial | L | 24 | MTT | 81.38 | 30 | 1 | 1 | 1.65 | 4 | 906.4 | 1733.3 | 692.88 | 1180 | 85 | 10.1007/s13762-024-05528-5
ZnO | Avocado seed | 17 | 20 | T98G | Human | Brain | Glial | L | 24 | MTT | 81.38 | 30 | 1 | 1 | 1.65 | 4 | 906.4 | 1733.3 | 692.88 | 1180 | 55 | 10.1007/s13762-024-05528-5
ZnO | Avocado seed | 17 | 30 | T98G | Human | Brain | Glial | L | 24 | MTT | 81.38 | 30 | 1 | 1 | 1.65 | 4 | 906.4 | 1733.3 | 692.88 | 1180 | 35 | 10.1007/s13762-024-05528-5
ZnO | Avocado seed | 17 | 40 | T98G | Human | Brain | Glial | L | 24 | MTT | 81.38 | 30 | 1 | 1 | 1.65 | 4 | 906.4 | 1733.3 | 692.88 | 1180 | 10 | 10.1007/s13762-024-05528-5
ZnO | Avocado seed | 17 | 50 | T98G | Human | Brain | Glial | L | 24 | MTT | 81.38 | 30 | 1 | 1 | 1.65 | 4 | 906.4 | 1733.3 | 692.88 | 1180 | 5 | 10.1007/s13762-024-05528-5
ZnO | Avocado seed | 17 | 5 | BJ | Human | Skin | Fibroblast | L | 24 | MTT | 81.38 | 30 | 1 | 1 | 1.65 | 4 | 906.4 | 1733.3 | 692.88 | 1180 | 100 | 10.1007/s13762-024-05528-5
ZnO | Avocado seed | 17 | 10 | BJ | Human | Skin | Fibroblast | L | 24 | MTT | 81.38 | 30 | 1 | 1 | 1.65 | 4 | 906.4 | 1733.3 | 692.88 | 1180 | 100 | 10.1007/s13762-024-05528-5
ZnO | Avocado seed | 17 | 20 | BJ | Human | Skin | Fibroblast | L | 24 | MTT | 81.38 | 30 | 1 | 1 | 1.65 | 4 | 906.4 | 1733.3 | 692.88 | 1180 | 90 | 10.1007/s13762-024-05528-5
ZnO | Avocado seed | 17 | 30 | BJ | Human | Skin | Fibroblast | L | 24 | MTT | 81.38 | 30 | 1 | 1 | 1.65 | 4 | 906.4 | 1733.3 | 692.88 | 1180 | 65 | 10.1007/s13762-024-05528-5
ZnO | Avocado seed | 17 | 40 | BJ | Human | Skin | Fibroblast | L | 24 | MTT | 81.38 | 30 | 1 | 1 | 1.65 | 4 | 906.4 | 1733.3 | 692.88 | 1180 | 45 | 10.1007/s13762-024-05528-5
ZnO | Avocado seed | 17 | 50 | BJ | Human | Skin | Fibroblast | L | 24 | MTT | 81.38 | 30 | 1 | 1 | 1.65 | 4 | 906.4 | 1733.3 | 692.88 | 1180 | 30 | 10.1007/s13762-024-05528-5
ZnO | Peganum harmala smoke | 163.05 | 3.9 | HFF2 | Human | Skin | Fibroblast | L | 48 | MTT | 81.38 | 30 | 1 | 1 | 1.65 | 4 | 906.4 | 1733.3 | 692.88 | 1180 | 100 | 10.22038/NMJ.2023.71700.1770
ZnO | Peganum harmala smoke | 163.05 | 7.8 | HFF2 | Human | Skin | Fibroblast | L | 48 | MTT | 81.38 | 30 | 1 | 1 | 1.65 | 4 | 906.4 | 1733.3 | 692.88 | 1180 | 98 | 10.22038/NMJ.2023.71700.1770
ZnO | Peganum harmala smoke | 163.05 | 15.6 | HFF2 | Human | Skin | Fibroblast | L | 48 | MTT | 81.38 | 30 | 1 | 1 | 1.65 | 4 | 906.4 | 1733.3 | 692.88 | 1180 | 95 | 10.22038/NMJ.2023.71700.1770
ZnO | Peganum harmala smoke | 163.05 | 31.2 | HFF2 | Human | Skin | Fibroblast | L | 48 | MTT | 81.38 | 30 | 1 | 1 | 1.65 | 4 | 906.4 | 1733.3 | 692.88 | 1180 | 92 | 10.22038/NMJ.2023.71700.1770
ZnO | Peganum harmala smoke | 163.05 | 62.5 | HFF2 | Human | Skin | Fibroblast | L | 48 | MTT | 81.38 | 30 | 1 | 1 | 1.65 | 4 | 906.4 | 1733.3 | 692.88 | 1180 | 85 | 10.22038/NMJ.2023.71700.1770
ZnO | Peganum harmala smoke | 163.05 | 3.9 | HepG2 | Human | Liver | Epithelial | L | 48 | MTT | 81.38 | 30 | 1 | 1 | 1.65 | 4 | 906.4 | 1733.3 | 692.88 | 1180 | 98 | 10.22038/NMJ.2023.71700.1770
ZnO | Peganum harmala smoke | 163.05 | 7.8 | HepG2 | Human | Liver | Epithelial | L | 48 | MTT | 81.38 | 30 | 1 | 1 | 1.65 | 4 | 906.4 | 1733.3 | 692.88 | 1180 | 95 | 10.22038/NMJ.2023.71700.1770
ZnO | Peganum harmala smoke | 163.05 | 15.6 | HepG2 | Human | Liver | Epithelial | L | 48 | MTT | 81.38 | 30 | 1 | 1 | 1.65 | 4 | 906.4 | 1733.3 | 692.88 | 1180 | 85 | 10.22038/NMJ.2023.71700.1770
ZnO | Peganum harmala smoke | 163.05 | 31.2 | HepG2 | Human | Liver | Epithelial | L | 48 | MTT | 81.38 | 30 | 1 | 1 | 1.65 | 4 | 906.4 | 1733.3 | 692.88 | 1180 | 65 | 10.22038/NMJ.2023.71700.1770
ZnO | Peganum harmala smoke | 163.05 | 62.5 | HepG2 | Human | Liver | Epithelial | L | 48 | MTT | 81.38 | 30 | 1 | 1 | 1.65 | 4 | 906.4 | 1733.3 | 692.88 | 1180 | 40 | 10.22038/NMJ.2023.71700.1770
ZnO | Peganum harmala smoke | 163.05 | 3.9 | PC3 | Human | Prostate | Epithelial | L | 48 | MTT | 81.38 | 30 | 1 | 1 | 1.65 | 4 | 906.4 | 1733.3 | 692.88 | 1180 | 100 | 10.22038/NMJ.2023.71700.1770
ZnO | Peganum harmala smoke | 163.05 | 3.9 | PC3 | Human | Prostate | Epithelial | L | 48 | MTT | 81.38 | 30 | 1 | 1 | 1.65 | 4 | 906.4 | 1733.3 | 692.88 | 1180 | 98 | 10.22038/NMJ.2023.71700.1770
ZnO | Peganum harmala smoke | 163.05 | 3.9 | PC3 | Human | Prostate | Epithelial | L | 48 | MTT | 81.38 | 30 | 1 | 1 | 1.65 | 4 | 906.4 | 1733.3 | 692.88 | 1180 | 90 | 10.22038/NMJ.2023.71700.1770
ZnO | Peganum harmala smoke | 163.05 | 3.9 | PC3 | Human | Prostate | Epithelial | L | 48 | MTT | 81.38 | 30 | 1 | 1 | 1.65 | 4 | 906.4 | 1733.3 | 692.88 | 1180 | 70 | 10.22038/NMJ.2023.71700.1770
ZnO | Peganum harmala smoke | 163.05 | 3.9 | PC3 | Human | Prostate | Epithelial | L | 48 | MTT | 81.38 | 30 | 1 | 1 | 1.65 | 4 | 906.4 | 1733.3 | 692.88 | 1180 | 45 | 10.22038/NMJ.2023.71700.1770
ZnO | Peganum harmala smoke | 163.05 | 3.9 | A2780 | Human | Ovary | Epithelial | L | 48 | MTT | 81.38 | 30 | 1 | 1 | 1.65 | 4 | 906.4 | 1733.3 | 692.88 | 1180 | 90 | 10.22038/NMJ.2023.71700.1770
ZnO | Peganum harmala smoke | 163.05 | 3.9 | A2780 | Human | Ovary | Epithelial | L | 48 | MTT | 81.38 | 30 | 1 | 1 | 1.65 | 4 | 906.4 | 1733.3 | 692.88 | 1180 | 70 | 10.22038/NMJ.2023.71700.1770
ZnO | Peganum harmala smoke | 163.05 | 3.9 | A2780 | Human | Ovary | Epithelial | L | 48 | MTT | 81.38 | 30 | 1 | 1 | 1.65 | 4 | 906.4 | 1733.3 | 692.88 | 1180 | 40 | 10.22038/NMJ.2023.71700.1770
ZnO | Peganum harmala smoke | 163.05 | 3.9 | A2780 | Human | Ovary | Epithelial | L | 48 | MTT | 81.38 | 30 | 1 | 1 | 1.65 | 4 | 906.4 | 1733.3 | 692.88 | 1180 | 20 | 10.22038/NMJ.2023.71700.1770
ZnO | Peganum harmala smoke | 163.05 | 3.9 | A2780 | Human | Ovary | Epithelial | L | 48 | MTT | 81.38 | 30 | 1 | 1 | 1.65 | 4 | 906.4 | 1733.3 | 692.88 | 1180 | 10 | 10.22038/NMJ.2023.71700.1770
TiO2 | Tulbhagia violacea | 3.4 | 10 | HeLa | Human | Cervix | Epithelial | L | 48 | MTT | 79.866 | 22 | 1 | 2 | 1.5 | 4 | 658.8 | 1309.8 | 1933 | 3560 | 78.1 | 10.1016/j.rechem.2023.101007
TiO2 | Tulbhagia violacea | 3.4 | 25 | HeLa | Human | Cervix | Epithelial | L | 48 | MTT | 79.866 | 22 | 1 | 2 | 1.5 | 4 | 658.8 | 1309.8 | 1933 | 3560 | 52.49 | 10.1016/j.rechem.2023.101007
TiO2 | Tulbhagia violacea | 3.4 | 50 | HeLa | Human | Cervix | Epithelial | L | 48 | MTT | 79.866 | 22 | 1 | 2 | 1.5 | 4 | 658.8 | 1309.8 | 1933 | 3560 | 35.84 | 10.1016/j.rechem.2023.101007
TiO2 | Tulbhagia violacea | 3.4 | 100 | HeLa | Human | Cervix | Epithelial | L | 48 | MTT | 79.866 | 22 | 1 | 2 | 1.5 | 4 | 658.8 | 1309.8 | 1933 | 3560 | 22.07 | 10.1016/j.rechem.2023.101007
TiO2 | Tulbhagia violacea | 3 | 10 | HeLa | Human | Cervix | Epithelial | L | 48 | MTT | 79.866 | 22 | 1 | 2 | 1.5 | 4 | 658.8 | 1309.8 | 1933 | 3560 | 75.05 | 10.1016/j.rechem.2023.101007
TiO2 | Tulbhagia violacea | 3 | 25 | HeLa | Human | Cervix | Epithelial | L | 48 | MTT | 79.866 | 22 | 1 | 2 | 1.5 | 4 | 658.8 | 1309.8 | 1933 | 3560 | 54.23 | 10.1016/j.rechem.2023.101007
TiO2 | Tulbhagia violacea | 3 | 50 | HeLa | Human | Cervix | Epithelial | L | 48 | MTT | 79.866 | 22 | 1 | 2 | 1.5 | 4 | 658.8 | 1309.8 | 1933 | 3560 | 41.43 | 10.1016/j.rechem.2023.101007
TiO2 | Tulbhagia violacea | 3 | 100 | HeLa | Human | Cervix | Epithelial | L | 48 | MTT | 79.866 | 22 | 1 | 2 | 1.5 | 4 | 658.8 | 1309.8 | 1933 | 3560 | 34.42 | 10.1016/j.rechem.2023.101007
TiO2 | Tulbhagia violacea | 3.3 | 10 | HeLa | Human | Cervix | Epithelial | L | 48 | MTT | 79.866 | 22 | 1 | 2 | 1.5 | 4 | 658.8 | 1309.8 | 1933 | 3560 | 71.21 | 10.1016/j.rechem.2023.101007
TiO2 | Tulbhagia violacea | 3.3 | 25 | HeLa | Human | Cervix | Epithelial | L | 48 | MTT | 79.866 | 22 | 1 | 2 | 1.5 | 4 | 658.8 | 1309.8 | 1933 | 3560 | 49.5 | 10.1016/j.rechem.2023.101007
TiO2 | Tulbhagia violacea | 3.3 | 50 | HeLa | Human | Cervix | Epithelial | L | 48 | MTT | 79.866 | 22 | 1 | 2 | 1.5 | 4 | 658.8 | 1309.8 | 1933 | 3560 | 40.12 | 10.1016/j.rechem.2023.101007
TiO2 | Tulbhagia violacea | 3.3 | 100 | HeLa | Human | Cervix | Epithelial | L | 48 | MTT | 79.866 | 22 | 1 | 2 | 1.5 | 4 | 658.8 | 1309.8 | 1933 | 3560 | 35.52 | 10.1016/j.rechem.2023.101007
TiO2 | Tulbhagia violacea | 3.4 | 10 | HEK293 | Human | Kidney | Epithelial | L | 48 | MTT | 79.866 | 22 | 1 | 2 | 1.5 | 4 | 658.8 | 1309.8 | 1933 | 3560 | 95.25 | 10.1016/j.rechem.2023.101007
TiO2 | Tulbhagia violacea | 3.4 | 25 | HEK293 | Human | Kidney | Epithelial | L | 48 | MTT | 79.866 | 22 | 1 | 2 | 1.5 | 4 | 658.8 | 1309.8 | 1933 | 3560 | 64.35 | 10.1016/j.rechem.2023.101007
TiO2 | Tulbhagia violacea | 3.4 | 50 | HEK293 | Human | Kidney | Epithelial | L | 48 | MTT | 79.866 | 22 | 1 | 2 | 1.5 | 4 | 658.8 | 1309.8 | 1933 | 3560 | 24.76 | 10.1016/j.rechem.2023.101007
TiO2 | Tulbhagia violacea | 3.4 | 100 | HEK293 | Human | Kidney | Epithelial | L | 48 | MTT | 79.866 | 22 | 1 | 2 | 1.5 | 4 | 658.8 | 1309.8 | 1933 | 3560 | 19.11 | 10.1016/j.rechem.2023.101007
TiO2 | Tulbhagia violacea | 3 | 10 | HEK293 | Human | Kidney | Epithelial | L | 48 | MTT | 79.866 | 22 | 1 | 2 | 1.5 | 4 | 658.8 | 1309.8 | 1933 | 3560 | 69.47 | 10.1016/j.rechem.2023.101007
TiO2 | Tulbhagia violacea | 3 | 25 | HEK293 | Human | Kidney | Epithelial | L | 48 | MTT | 79.866 | 22 | 1 | 2 | 1.5 | 4 | 658.8 | 1309.8 | 1933 | 3560 | 58.88 | 10.1016/j.rechem.2023.101007
TiO2 | Tulbhagia violacea | 3 | 50 | HEK293 | Human | Kidney | Epithelial | L | 48 | MTT | 79.866 | 22 | 1 | 2 | 1.5 | 4 | 658.8 | 1309.8 | 1933 | 3560 | 24.9 | 10.1016/j.rechem.2023.101007
TiO2 | Tulbhagia violacea | 3 | 100 | HEK293 | Human | Kidney | Epithelial | L | 48 | MTT | 79.866 | 22 | 1 | 2 | 1.5 | 4 | 658.8 | 1309.8 | 1933 | 3560 | 10.21 | 10.1016/j.rechem.2023.101007
TiO2 | Tulbhagia violacea | 3.3 | 10 | HEK293 | Human | Kidney | Epithelial | L | 48 | MTT | 79.866 | 22 | 1 | 2 | 1.5 | 4 | 658.8 | 1309.8 | 1933 | 3560 | 79.71 | 10.1016/j.rechem.2023.101007
TiO2 | Tulbhagia violacea | 3.3 | 25 | HEK293 | Human | Kidney | Epithelial | L | 48 | MTT | 79.866 | 22 | 1 | 2 | 1.5 | 4 | 658.8 | 1309.8 | 1933 | 3560 | 60.26 | 10.1016/j.rechem.2023.101007
TiO2 | Tulbhagia violacea | 3.3 | 50 | HEK293 | Human | Kidney | Epithelial | L | 48 | MTT | 79.866 | 22 | 1 | 2 | 1.5 | 4 | 658.8 | 1309.8 | 1933 | 3560 | 25.48 | 10.1016/j.rechem.2023.101007
TiO2 | Tulbhagia violacea | 3.3 | 100 | HEK293 | Human | Kidney | Epithelial | L | 48 | MTT | 79.866 | 22 | 1 | 2 | 1.5 | 4 | 658.8 | 1309.8 | 1933 | 3560 | 12.64 | 10.1016/j.rechem.2023.101007
ZnO | Terminalia | 12.83 | 5 | MCF-7 | Human | Breast | Epithelial | L | 24 | MTT | 81.38 | 30 | 1 | 1 | 1.65 | 4 | 906.4 | 1733.3 | 692.88 | 1180 | 64.48 | 10.1016/j.bej.2022.108464
ZnO | Terminalia | 12.83 | 10 | MCF-7 | Human | Breast | Epithelial | L | 24 | MTT | 81.38 | 30 | 1 | 1 | 1.65 | 4 | 906.4 | 1733.3 | 692.88 | 1180 | 45 | 10.1016/j.bej.2022.108464
ZnO | Terminalia | 12.83 | 20 | MCF-7 | Human | Breast | Epithelial | L | 24 | MTT | 81.38 | 30 | 1 | 1 | 1.65 | 4 | 906.4 | 1733.3 | 692.88 | 1180 | 24.81 | 10.1016/j.bej.2022.108464
ZnO | Swertia chirayita | 17.4 | 5 | MCF-7 | Human | Breast | Epithelial | L | 24 | MTT | 81.38 | 30 | 1 | 1 | 1.65 | 4 | 906.4 | 1733.3 | 692.88 | 1180 | 78.04 | 10.1016/j.procbio.2023.03.016
ZnO | Swertia chirayita | 17.4 | 10 | MCF-7 | Human | Breast | Epithelial | L | 24 | MTT | 81.38 | 30 | 1 | 1 | 1.65 | 4 | 906.4 | 1733.3 | 692.88 | 1180 | 65 | 10.1016/j.procbio.2023.03.016
ZnO | Swertia chirayita | 17.4 | 20 | MCF-7 | Human | Breast | Epithelial | L | 24 | MTT | 81.38 | 30 | 1 | 1 | 1.65 | 4 | 906.4 | 1733.3 | 692.88 | 1180 | 43.97 | 10.1016/j.procbio.2023.03.016
ZnO | Psidium guajava leaf | 33.26 | 5 | MCF-7 | Human | Breast | Epithelial | L | 24 | MTT | 81.38 | 30 | 1 | 1 | 1.65 | 4 | 906.4 | 1733.3 | 692.88 | 1180 | 85.35 | 10.1016/j.procbio.2023.03.016
ZnO | Psidium guajava leaf | 33.26 | 10 | MCF-7 | Human | Breast | Epithelial | L | 24 | MTT | 81.38 | 30 | 1 | 1 | 1.65 | 4 | 906.4 | 1733.3 | 692.88 | 1180 | 75 | 10.1016/j.procbio.2023.03.016
ZnO | Psidium guajava leaf | 33.26 | 20 | MCF-7 | Human | Breast | Epithelial | L | 24 | MTT | 81.38 | 30 | 1 | 1 | 1.65 | 4 | 906.4 | 1733.3 | 692.88 | 1180 | 58.63 | 10.1016/j.procbio.2023.03.016
CuO | Piper longum | 400 | 5 | HeLa | Human | Cervix | Epithelial | L | 24 | MTT | 79.55 | 29 | 1 | 1 | 1.9 | 4 | 745.5 | 1957.9 | 1357.8 | 2835 | 62.437 | 10.1016/j.bej.2022.108464
CuO | Piper longum | 400 | 10 | HeLa | Human | Cervix | Epithelial | L | 24 | MTT | 79.55 | 29 | 1 | 1 | 1.9 | 4 | 745.5 | 1957.9 | 1357.8 | 2835 | 58.764 | 10.1016/j.bej.2022.108464
CuO | Piper longum | 400 | 25 | HeLa | Human | Cervix | Epithelial | L | 24 | MTT | 79.55 | 29 | 1 | 1 | 1.9 | 4 | 745.5 | 1957.9 | 1357.8 | 2835 | 55.425 | 10.1016/j.bej.2022.108464
CuO | Piper longum | 400 | 50 | HeLa | Human | Cervix | Epithelial | L | 24 | MTT | 79.55 | 29 | 1 | 1 | 1.9 | 4 | 745.5 | 1957.9 | 1357.8 | 2835 | 50 | 10.1016/j.bej.2022.108464
CuO | Piper longum | 400 | 75 | HeLa | Human | Cervix | Epithelial | L | 24 | MTT | 79.55 | 29 | 1 | 1 | 1.9 | 4 | 745.5 | 1957.9 | 1357.8 | 2835 | 46.494 | 10.1016/j.bej.2022.108464
CuO | Piper longum | 400 | 100 | HeLa | Human | Cervix | Epithelial | L | 24 | MTT | 79.55 | 29 | 1 | 1 | 1.9 | 4 | 745.5 | 1957.9 | 1357.8 | 2835 | 43.739 | 10.1016/j.bej.2022.108464